## SI_FeS1
# | FeS_SI | ct | Pmb | P (GPa) from Dewaele | dP1 | dP2 | dP | T (K) meas | T online | T (K) KCl | dT | aKCl | errore a | V KCl | VolFit | ErrorVolFit | Note |  | aFeS2 | error | aFeS IV | erro a | cFeS IV | error c | VFeS IV | aFeS V | erro a | cFeS V | error c | VFeS V | aFeS VI | error a | bFeS VI | error b | cFeS VI | error c | VFeS VI |  |  |  | V0 (A^3/f.u.) | K0 (Gpa) | K'0 | αKT | FeSIII
7 | ESRF April 2017 |  | 50 | 28.99133 | 30.25133 | 27.73133 | 1.26 |  | 1420 | 1138.75 | 562.5 | 3.261942 | 0.009 |  | 34.70794 | 0.053781 |  |  | 5.192746 | 0.00185 | 6.343458 | 0.001423 | 5.214409 | 0.003877 | 90.85689 |  |  |  |  | 0 | [6 empty] | 0 |  |  |  | 54.5 | 17.2 | 5.89 | 0.00224
8 | beam 1vert 2 horiz |  | 50 | 27.8488 | 27.8544 | 27.8432 | 0.0056 |  | 300 | 298.75 | 2.5 | 3.255866 | [6 empty] | 5.174928 | [5 empty] | 0 |  |  |  |  | 0 | [6 empty] | 0 | [7 empty] | 7.807301 | 0.02896 | 5.421343 | 0.006601 | 6.253062 | 0.011338 | 90 | 93.48448 | 0.11482 | 90 | 264.178192 | 1.878445
9 |  |  | 50 | 29.21491 | 30.50851 | 27.92131 | 1.2936 |  | 1450 | 1161.25 | 577.5 | 3.260506 | 0.0009 |  | 34.662102 | 0.056328 |  |  | 5.193165 | 0.001517 | 6.344394 | 0.00278 | 5.222225 | 0.00535 | 91.01993 |  |  |  |  | 0 | [6 empty] | 0
10 |  |  |  | 29.19117 | 30.57437 | 27.80797 | 1.3832 |  | 1530 | 1221.25 | 617.5 | 3.261817 | 0.000881 |  | 34.703931 | 0.049774 |  |  | 5.197767 | 0.000515 | 6.360121 | 0.013944 | 5.218823 | 0.036586 | 91.41216 |  |  |  |  | 0 | [6 empty] | 0
11 |  |  |  | 29.16962 | 30.64242 | 27.69682 | 1.4728 |  | 1610 | 1281.25 | 657.5 | 3.263116 | 0.001019 |  | 34.74541 | 0.05759 |  |  | 5.200205 | 0.000627 | 6.363897 | 0.007496 | 5.230799 | 0.020423 | 91.73075 |  |  |  |  | 0 | [6 empty] | 0 | aFeS VI HT | error a | bFeS VI HT | error b | cFeS VI HT | error c | VFeS VI HT
12 |  |  |  | 29.13441 | 30.71921 | 27.54961 | 1.5848 |  | 1710 | 1356.25 | 707.5 | 3.264818 | 0.001463 |  | 34.799829 | 0.082709 | FeS IV |  | 5.205306 | 0.000832 | 6.368034 | 0.018931 | 5.260221 | 0.052291 | 92.36669 |  |  |  |  | 0 | [6 empty] | 0 | [6 empty] | 0
13 |  |  |  | 29.36757 | 31.09797 | 27.63717 | 1.7304 |  | 1840 | 1453.75 | 772.5 | 3.264694 | 0.00151 |  | 34.795844 | 0.08541 | FeS V |  | 5.208039 | 0.000848 |  |  |  |  | 0 | 3.193026 | 0.000246 | 5.255367 | 0.001247 | 92.8044 | [6 empty] | 0 | [6 empty] | 0
14 |  |  |  | 29.63518 | 31.54478 | 27.72558 | 1.9096 |  | 2000 | 1573.75 | 852.5 | 3.264704 | 0.001941 |  | 34.796171 | 0.109773 |  |  | 5.211269 | 0.001806 |  |  |  |  | 0 | 3.196614 | 0.000249 | 5.276877 | 0.001276 | 93.39379 | [6 empty] | 0 | [6 empty] | 0
15 |  |  |  | 26.97301 | 26.97861 | 26.96741 | 0.0056 |  | 300 | 298.75 | 2.5 | 3.263081 | 0.002489 |  | 34.744286 | 0.140668 | [8 empty] | 0 |  |  |  |  | 0 | [6 empty] | 0 | [6 empty] | 0
16 |  |  | 45 | 33.02142 | 33.02702 | 33.01582 | 0.0056 |  | 300 | 298.75 | 2.5 | 3.216749 | 0.002148 |  | 33.285229 | 0.119674 | [8 empty] | 0 |  |  |  |  | 0 | [6 empty] | 0 | [6 empty] | 0
17 |  |  |  | 32.96284 | 34.05484 | 31.87084 | 1.092 |  | 1270 | 1026.25 | 487.5 | 3.228912 | 0.00135 |  | 33.664225 | 0.075494 |  |  | 5.171459 | 0.000481 | 6.298322 | 0.00244 | 5.16815 | 0.006599 | 88.77393 |  |  |  |  | 0 | [6 empty] | 0 | [6 empty] | 0
18 |  |  |  | 33.09724 | 34.27884 | 31.91564 | 1.1816 |  | 1350 | 1086.25 | 527.5 | 3.228912 | 0.001492 |  | 33.664233 | 0.08343 |  |  | 5.17176 | 0.000254 | 6.29969 | 0.001262 | 5.176678 | 0.003334 | 88.95905 |  |  |  |  | 0 | [6 empty] | 0 | [6 empty] | 0
19 |  |  |  | 33.14252 | 34.45852 | 31.82652 | 1.316 |  | 1470 | 1176.25 | 587.5 | 3.230066 | 0.01592 |  | 33.70034 | 0.089059 |  |  | 5.174791 | 0.000349 | 6.306067 | 0.000515 | 5.190706 | 0.001404 | 89.3808 |  |  |  |  | 0 | [6 empty] | 0 | [6 empty] | 0
20 |  |  |  | 33.23485 | 34.62925 | 31.84045 | 1.3944 |  | 1540 | 1228.75 | 622.5 | 3.230253 | 0.002525 |  | 33.706172 | 0.141256 |  |  | 5.176473 | 0.000144 | 6.311957 | 0.000766 | 5.198292 | 0.002092 | 89.67871 |  |  |  |  | 0 | [6 empty] | 0 | [6 empty] | 0
21 |  |  |  | 33.14193 | 34.62593 | 31.65793 | 1.484 |  | 1620 | 1288.75 | 662.5 | 3.231941 | 0.002619 |  | 33.759042 | 0.146586 |  |  | 5.178027 | 0.000236 | 6.317885 | 0.001436 | 5.207113 | 0.00393 | 89.9997 |  |  |  |  | 0 | [6 empty] | 0 | [6 empty] | 0
22 |  |  |  | 33.19729 | 34.75969 | 31.63489 | 1.5624 |  | 1690 | 1341.25 | 697.5 | 3.232405 | 0.002556 |  | 33.773608 | 0.143112 |  |  | 5.179547 | 0.000293 | 6.322632 | 0.001379 | 5.21266 | 0.003777 | 90.23102 |  |  |  |  | 0 | [6 empty] | 0 | [6 empty] | 0
23 |  |  |  | 33.35377 | 35.02817 | 31.67937 | 1.6744 |  | 1790 | 1416.25 | 747.5 | 3.232491 | 0.0031 |  | 33.776286 | 0.173566 |  |  | 5.181483 | 0.000119 | 6.330959 | 0.00152 | 5.22276 | 0.00417 | 90.64413 |  |  |  |  | 0 | [6 empty] | 0 | [6 empty] | 0
24 |  |  |  | 33.61531 | 35.42411 | 31.80651 | 1.8088 |  | 1910 | 1506.25 | 807.5 | 3.232044 | 0.002657 |  | 33.762281 | 0.148735 | FeS IV |  | 5.183467 | 0.000293 | 6.339699 | 0.000981 | 5.231239 | 0.002694 | 91.04214 |  |  |  |  | 0 | [6 empty] | 0 | [6 empty] | 0
25 |  |  |  | 33.79276 | 35.73596 | 31.84956 | 1.9432 |  | 2030 | 1596.25 | 867.5 | 3.232224 | 0.004106 |  | 33.767912 | 0.229851 | FeS V |  | 5.186547 | 0.000724 |  |  |  |  | 0 | 3.175998 | 0.000495 | 5.255807 | 0.000981 | 91.8249 | [6 empty] | 0 | [6 empty] | 0
26 |  |  |  | #DIV/0! | #DIV/0! | #DIV/0! | #DIV/0! | SHIT | 300 | 298.75 | 2.5 | [13 empty] | 0 |  |  |  |  | 0 | [6 empty] | 0 | [6 empty] | 0
27 |  |  |  | 30.37205 | 30.37765 | 30.36645 | 0.0056 |  | 300 | 298.75 | 2.5 | 3.236086 | 0.002114 |  | 33.889106 | 0.118488 | [8 empty] | 0 |  |  |  |  | 0 | [6 empty] | 0 | [6 empty] | 0
28 |  |  | 50 | 42.11749 | 42.12309 | 42.11189 | 0.0056 |  | 300 | 298.75 | 2.5 | 3.159103 | 0.004381 |  | 31.527646 | 0.239736 | [8 empty] | 0 |  |  |  |  | 0 | [6 empty] | 0 | [6 empty] | 0
29 |  |  |  | 41.41789 | 42.45389 | 40.38189 | 1.036 |  | 1220 | 988.75 | 462.5 | 3.172256 | 0.001691 |  | 31.923071 | 0.092927 |  | GSAS | 5.117692 | 0.000277 |  |  |  |  | 0 |  |  |  |  | 0 | 5.099829 | 0.008721 | 3.120867 | 0.002728 | 5.357204 | 0.0047 | 85.26466 | [6 empty] | 0
30 |  |  |  | 41.10532 | 42.26452 | 39.94612 | 1.1592 |  | 1330 | 1071.25 | 517.5 | 3.175256 | 0.000906 |  | 32.013737 | 0.091061 | FeS VI | GSAS | 5.117963 | 0.000198 |  |  |  |  | 0 |  |  |  |  | 0 | 5.112397 | 0.008283 | 3.105659 | 0.002548 | 5.370274 | 0.004463 | 85.26578 | [6 empty] | 0
31 |  |  |  | 41.44041 | 42.70041 | 40.18041 | 1.26 |  | 1420 | 1138.75 | 562.5 | 3.174143 | 0.001656 |  | 31.980079 | 0.091061 | ??? | GSAS | 5.119697 | 0.000257 | 6.213046 | 0.004207 | 5.116354 | 0.009954 | 85.52053 |  |  |  |  | 0 | [6 empty] | 0 | [6 empty] | 0
32 |  |  |  | 41.44203 | 42.80283 | 40.08123 | 1.3608 |  | 1510 | 1206.25 | 607.5 | 3.175048 | 0.002957 |  | 32.007438 | 0.162639 | FeS IV | GSAS | 5.123072 | 0.000135 | 6.22088 | 0.001317 | 5.123618 | 0.003597 | 85.85805 |  |  |  |  | 0 | [6 empty] | 0 | [6 empty] | 0
33 |  |  |  | 40.58709 | 42.02629 | 39.14789 | 1.4392 |  | 1580 | 1258.75 | 642.5 | 3.181005 | 0.00162 |  | 32.18793 | 0.089243 |  | GSAS | 5.125381 | 0.00013 | 6.225563 | 0.000631 | 5.130781 | 0.001728 | 86.10758 |  |  |  |  | 0 | [6 empty] | 0 | [6 empty] | 0
34 |  |  |  | 40.92806 | 42.43446 | 39.42166 | 1.5064 |  | 1640 | 1303.75 | 672.5 | 3.179522 | 0.002527 |  | 32.142945 | 0.13916 |  | GSAS | 5.127243 | 0.000195 | 6.228929 | 0.001171 | 5.140974 | 0.003217 | 86.37197 |  |  |  |  | 0 | [6 empty] | 0 | [6 empty] | 0
35 |  |  |  | 41.24246 | 42.87206 | 39.61286 | 1.6296 |  | 1750 | 1386.25 | 727.5 | 3.178725 | 0.002165 |  | 32.118778 | 0.119218 | BOF, trop recristallisé |  | 5.129267 | 0.000224 | 6.234844 | 0.002065 | 5.142157 | 0.006051 | 86.55599 |  |  |  |  | 0 | [6 empty] | 0 | [6 empty] | 0
36 |  |  |  | 41.41761 | 43.20401 | 39.63121 | 1.7864 |  | 1890 | 1491.25 | 797.5 | 3.179094 | 0.003515 |  | 32.129956 | 0.193542 | BOF, trop recristallisé |  | 5.132449 | 0.00054 | 6.241464 | 0.002611 | 5.149763 | 0.00766 | 86.8682 |  |  |  |  | 0 | [6 empty] | 0 | [6 empty] | 0
37 |  |  |  | 41.93023 | 43.80623 | 40.05423 | 1.876 |  | 1970 | 1551.25 | 837.5 | 3.176778 | 0.001726 |  | 32.05978 | 0.09497 | BOF, trop recristallisé |  | 5.134756 | 0.001058 | 6.24457 | 0.003714 | 5.164355 | 0.010261 | 87.20107 |  |  |  |  | 0 | [6 empty] | 0 | [6 empty] | 0
38 |  |  |  | 41.72448 | 43.69008 | 39.75888 | 1.9656 |  | 2050 | 1611.25 | 877.5 | 3.17886 | 0.003317 |  | 32.122866 | 0.182614 | BOF, trop recristallisé |  | 5.136759 | 0.000986 | 6.25 | 0.003496 | 5.17225 | 0.009679 | 87.48633 |  |  |  |  | 0 | [6 empty] | 0 | [6 empty] | 0
39 |  |  |  | 43.65911 | 43.66471 | 43.65351 | 0.0056 |  | 300 | 298.75 | 2.5 | 3.150419 | 0.000988 |  | 31.268343 | 0.05393 |  |  | 5.09702 | [5 empty] | 0 |  |  |  |  | 0 | [6 empty] | 0 | [6 empty] | 0
40 |  |  |  | 43.48595 | 43.49155 | 43.48035 | 0.0056 |  | 300 | 298.75 | 2.5 | 3.151381 | 0.001445 |  | 31.296992 | 0.058174 |  |  | 5.10466 | [5 empty] | 0 |  |  |  |  | 0 | [6 empty] | 0 | [6 empty] | 0
41 |  |  | 53 | 42.45649 | 42.46209 | 42.45089 | 0.0056 |  | 300 | 298.75 | 2.5 | 3.15717 | 0.001683 |  | 31.469806 | 0.092055 | [8 empty] | 0 |  |  |  |  | 0 | [6 empty] | 0 | [6 empty] | 0
42 |  |  |  | 44.4052 | 45.4748 | 43.3356 | 1.0696 |  | 1250 | 1011.25 | 477.5 | 3.155173 | 0.00109 |  | 31.410123 | 0.059546 |  |  | 5.102875 | 0.00056 |  |  |  |  | 0 |  |  |  |  | 0 | 5.073353 | 0.007536 | 3.116954 | 0.002379 | 5.325853 | 0.004056 | 84.21989 | [6 empty] | 0
43 |  |  |  | 44.16727 | 45.33767 | 42.99687 | 1.1704 |  | 1340 | 1078.75 | 522.5 | 3.157377 | 0.001562 |  | 31.475982 | 0.085442 |  |  | 5.104422 | 0.000372 |  |  |  |  | 0 |  |  |  |  | 0 | 5.083075 | 0.008077 | 3.112674 | 0.002358 | 5.336104 | 0.005086 | 84.4276 | [6 empty] | 0
44 |  |  |  | 44.02145 | 45.27025 | 42.77265 | 1.2488 |  | 1410 | 1131.25 | 557.5 | 3.158879 | 0.001286 |  | 31.520918 | 0.070384 | FeS VI |  | 5.104446 | 0.000307 |  |  |  |  | 0 |  |  |  |  | 0 | 5.088226 | 0.010659 | 3.108174 | 0.003095 | 5.343702 | 0.006718 | 84.51114 | [6 empty] | 0
45 |  |  |  | 44.0814 | 45.4646 | 42.6982 | 1.3832 |  | 1530 | 1221.25 | 617.5 | 3.15969 | 0.001289 |  | 31.545213 | 0.070564 |  |  | 5.106813 | 0.000439 | 6.199952 | 0.005005 | 5.091895 | 0.013565 | 84.75332 |  |  |  |  | 0 | [6 empty] | 0 | [6 empty] | 0
46 |  |  |  | 43.86524 | 45.39404 | 42.33644 | 1.5288 |  | 1660 | 1318.75 | 682.5 | 3.162193 | 0.000908 |  | 31.62025 | 0.049735 | FeS IV |  | 5.109384 | 0.00035 | 6.201277 | 0.001942 | 5.113791 | 0.005323 | 85.15416 |  |  |  |  | 0 | [6 empty] | 0 | [6 empty] | 0
47 |  |  |  | 44.06747 | 45.70827 | 42.42667 | 1.6408 |  | 1760 | 1393.75 | 732.5 | 3.161995 | 0.000849 |  | 31.614295 | 0.04648 |  |  | 5.111169 | 0.000335 | 6.205473 | 0.001537 | 5.121479 | 0.004108 | 85.39763 |  |  |  |  | 0 | [6 empty] | 0 | [6 empty] | 0
48 |  |  |  | 44.21902 | 45.96062 | 42.47742 | 1.7416 |  | 1850 | 1461.25 | 777.5 | 3.161993 | 3.161993 |  | 31.614244 | 0.046562 |  |  | 5.1132 | 0.000525 | 6.208269 | 0.001031 | 5.137663 | 0.002775 | 85.7447 |  |  |  |  | 0 | [6 empty] | 0 | [6 empty] | 0
49 |  |  |  | 44.20308 | 46.04548 | 42.36068 | 1.8424 |  | 1940 | 1528.75 | 822.5 | 3.162961 | 0.000696 |  | 31.643288 | 0.038125 |  |  | 5.115224 | 0.000531 | 6.21171 | 0.002287 | 5.153132 | 0.006196 | 86.09823 |  |  |  |  | 0 | [6 empty] | 0 | [6 empty] | 0
50 |  |  |  | 44.20763 | 46.11723 | 42.29803 | 1.9096 |  | 2000 | 1573.75 | 852.5 | 3.16352 | 0.000774 |  | 31.660068 | 0.042414 | FeS IV |  | 5.116332 | 0.000501 | 6.216043 | 0.002835 | 5.15819 | 0.008384 | 86.30302 |  |  |  |  | 0 | [6 empty] | 0 | [6 empty] | 0
51 |  |  |  | 44.35963 | 46.38123 | 42.33803 | 2.0216 |  | 2100 | 1648.75 | 902.5 | 3.163613 | 0.000796 |  | 31.662844 | 0.043602 |  |  | 5.118487 | 0.000325 | 6.224433 | 0.004045 | 5.175522 | 0.005866 | 86.82692 |  |  |  |  | 0 | [6 empty] | 0 | [6 empty] | 0
52 |  |  |  | 44.30596 | 46.42836 | 42.18356 | 2.1224 |  | 2190 | 1716.25 | 947.5 | 3.164807 | 0.000877 |  | 31.698706 | 0.048057 | FeSX |  | 5.118497 | 0.001282 | 6.229313 | 0.003871 | 5.179122 | 0.011505 | 87.02361 |  |  |  |  | 0 | [6 empty] | 0 | [6 empty] | 0
53 |  |  |  | 44.44126 | 46.67566 | 42.20686 | 2.2344 |  | 2290 | 1791.25 | 997.5 | 3.164998 | 0.000957 |  | 31.70447 | 0.052477 | FeSX |  | 5.118947 | 0.00109 | 6.236467 | 0.001899 | 5.191336 | 0.00566 | 87.42931 |  |  |  |  | 0 | [6 empty] | 0 | [6 empty] | 0
54 |  |  |  | 43.06671 | 43.07231 | 43.06111 | 0.0056 |  | 300 | 298.75 | 2.5 | 3.153724 | [6 empty] | 5.090892 | [5 empty] | 0 |  |  |  |  | 0 | 4.965059 | 0.011488 | 3.141105 | 0.007792 | 5.251682 | 0.0068 | 81.904037
55 |  |  |  | #DIV/0! | #DIV/0! | #DIV/0! | #DIV/0! |  | 300 | 298.75 | 2.5 | [13 empty] | 0 |  |  |  |  | 0 | [6 empty] | 0 | [6 empty] | 0
56 |  |  |  | #DIV/0! | #DIV/0! | #DIV/0! | #DIV/0! |  | 300 | 298.75 | 2.5 | [13 empty] | 0 |  |  |  |  | 0 | [6 empty] | 0 | [6 empty] | 0
57 |  |  | 50 | #DIV/0! | #DIV/0! | #DIV/0! | #DIV/0! |  | 300 | 298.75 | 2.5 | [13 empty] | 0 |  |  |  |  | 0 | [6 empty] | 0 | [6 empty] | 0
58 |  |  | 53 | 45.89882 | 45.90442 | 45.89322 | 0.0056 |  | 300 | 298.75 | 2.5 | 3.138266 | [6 empty] | 5.084913 | [5 empty] | 0 |  |  |  |  | 0 | [6 empty] | 0 | [6 empty] | 0
59 |  |  | 56 | #DIV/0! | #DIV/0! | #DIV/0! | #DIV/0! |  | 300 | 298.75 | 2.5 | [13 empty] | 0 |  |  |  |  | 0 | [6 empty] | 0 | [6 empty] | 0
60 |  |  | 60 | #DIV/0! | #DIV/0! | #DIV/0! | #DIV/0! |  | 300 | 298.75 | 2.5 | [13 empty] | 0 |  |  |  |  | 0 | [6 empty] | 0 | [6 empty] | 0
61 |  |  |  | 53.32078 | 53.32638 | 53.31518 | 0.0056 |  | 300 | 298.75 | 2.5 | 3.101397 | [6 empty] | 5.075293 | [5 empty] | 0 |  |  |  |  | 0 | [6 empty] | 0 | [6 empty] | 0
62 |  |  |  | 54.4182 | 55.4542 | 53.3822 | 1.036 |  | 1220 | 988.75 | 462.5 | 3.103491 | 0.001476 |  | 29.891753 | 0.079342 |  |  | 5.058692 | 0.002536 |  |  |  |  | 0 |  |  |  |  | 0 | 4.996069 | 0.00402 | 3.092084 | 0.000994 | 5.252213 | 0.00146 | 81.13758 | [6 empty] | 0
63 |  |  |  | 54.19653 | 55.27733 | 53.11573 | 1.0808 |  | 1260 | 1018.75 | 482.5 | 3.104849 | 0.00111 |  | 29.931013 | 0.059682 |  |  | 5.058567 | 0.002024 |  |  |  |  | 0 |  |  |  |  | 0 | 5.005108 | 0.003546 | 3.086398 | 0.000869 | 5.258228 | 0.001285 | 81.22782 | [6 empty] | 0
64 |  |  |  | 54.65286 | 55.82326 | 53.48246 | 1.1704 |  | 1340 | 1078.75 | 522.5 | 3.103336 | 0.001013 |  | 29.887275 | 0.054433 |  |  | 5.057282 | 0.001128 |  |  |  |  | 0 |  |  |  |  | 0 | 5.020508 | 0.007631 | 3.078068 | 0.001986 | 5.270753 | 0.003003 | 81.4514 | [6 empty] | 0
65 |  |  |  | 54.54287 | 55.71327 | 53.37247 | 1.1704 |  | 1340 | 1078.75 | 522.5 | 3.103852 | 0.000892 |  | 29.902203 | 0.047968 |  |  | 5.056237 | 0.000932 |  |  |  |  | 0 |  |  |  |  | 0 | 5.020345 | 0.000676 | 3.077472 | 0.000232 | 5.266421 | 0.000338 | 81.36605 | [6 empty] | 0
66 |  |  |  | 54.36489 | 55.63609 | 53.09369 | 1.2712 |  | 1430 | 1146.25 | 567.5 | 3.105402 | 0.000592 |  | 29.947009 | 0.03184 |  |  | 5.056048 | 0.001123 |  |  |  |  | 0 |  |  |  |  | 0 | 5.028417 | 0.010129 | 3.072795 | 0.003442 | 5.28207 | 0.005068 | 81.61482 | [6 empty] | 0
67 |  |  |  | 54.10404 | 55.43124 | 52.77684 | 1.3272 |  | 1480 | 1183.75 | 592.5 | 3.107035 | 0.000338 |  | 29.994268 | 0.018173 | FeS VI |  | 5.057426 | 0.00063 |  |  |  |  | 0 |  |  |  |  | 0 | 5.045526 | 0.006202 | 3.063722 | 0.003782 | 5.296243 | 0.003669 | 81.8698 | [6 empty] | 0
68 |  |  |  | 54.1841 | 55.6233 | 52.7449 | 1.4392 |  | 1580 | 1258.75 | 642.5 | 3.107453 | 0.00049 |  | 30.006381 | 0.026386 |  |  | 5.058661 | 0.000565 | 6.121746 | 0.002345 | 5.051678 | 0.005541 | 81.97603 |  |  |  |  | 0 | [6 empty] | 0 | [6 empty] | 0
69 |  |  |  | 54.15437 | 55.70557 | 52.60317 | 1.5512 |  | 1680 | 1333.75 | 692.5 | 3.108395 | 0.000246 |  | 30.033685 | 0.013225 | FeS IV |  | 5.059387 | 0.000697 | 6.127005 | 0.000805 | 5.058005 | 0.001905 | 82.21979 |  |  |  |  | 0 | [6 empty] | 0 | [6 empty] | 0
70 |  |  |  | 54.06552 | 55.69512 | 52.43592 | 1.6296 |  | 1750 | 1386.25 | 727.5 | 3.109382 | 0.000155 |  | 30.062297 | 0.008345 |  |  | 5.060667 | 0.0003 | 6.130362 | 0.00138 | 5.065658 | 0.003274 | 82.43445 |  |  |  |  | 0 | [6 empty] | 0 | [6 empty] | 0
71 |  |  |  | 54.16715 | 55.86395 | 52.47035 | 1.6968 |  | 1810 | 1431.25 | 757.5 | 3.109378 | 0.00031 |  | 30.062198 | 0.016696 |  |  | 5.061619 | 0.000372 | 6.134314 | 0.002634 | 5.068853 | 0.00575 | 82.59283 |  |  |  |  | 0 | [6 empty] | 0 | [6 empty] | 0
72 |  |  |  | 54.0343 | 55.8095 | 52.2591 | 1.7752 |  | 1880 | 1483.75 | 792.5 | 3.11058 | 7.5e-05 |  | 30.097063 | 0.004055 | FeS IV |  | 5.062994 | 0.000302 | 6.139151 | 0.004562 | 5.076444 | 0.009978 | 82.84702 |  |  |  |  | 0 | [6 empty] | 0 | [6 empty] | 0
73 |  |  |  | 54.07961 | 55.92201 | 52.23721 | 1.8424 |  | 1940 | 1528.75 | 822.5 | 3.110847 | 7.6e-05 |  | 30.104808 | 0.00411 |  |  | 5.06457 | 0.000428 | 6.140569 | 0.003842 | 5.082827 | 0.008427 | 82.98951 |  |  |  |  | 0 | [6 empty] | 0 | [6 empty] | 0
74 |  |  |  | 54.35314 | 56.28514 | 52.42114 | 1.932 |  | 2020 | 1588.75 | 862.5 | 3.110178 | 0.000524 |  | 30.0854 | 0.028212 | FeS X |  | 5.066427 | 0.000321 | 6.141267 | 0.00391 | 5.097069 | 0.008637 | 83.24097 |  |  |  |  | 0 | [6 empty] | 0 | [6 empty] | 0
75 |  |  |  | 54.03553 | 56.07953 | 51.99153 | 2.044 |  | 2120 | 1663.75 | 912.5 | 3.11252 | 8.7e-05 |  | 30.153424 | 0.004714 | FeS X |  | 5.067753 | 0.000531 | 6.140491 | 0.004188 | 5.107534 | 0.011429 | 83.39079 |  |  |  |  | 0 | [6 empty] | 0 | [6 empty] | 0
76 |  |  |  | 53.97184 | 56.10544 | 51.83824 | 2.1336 |  | 2200 | 1723.75 | 952.5 | 3.113481 | 0.000112 |  | 30.181363 | 0.00603 | FeS X |  | 5.068811 | 0.000505 | 6.141165 | 0.005274 | 5.124401 | 0.014515 | 83.68455 |  |  |  |  | 0 | [6 empty] | 0 | [6 empty] | 0
77 |  |  |  | 54.52559 | 54.53119 | 54.51999 | 0.0056 |  | 300 | 298.75 | 2.5 | 3.095844 | 0.001602 |  | 29.671342 | 0.085901 |  |  | 5.042415 | 0.001973 |  |  |  |  | 0 |  |  |  |  | 0 | 4.981398 | 0.002969 | 3.107612 | 0.000806 | 5.182736 | 0.001147 | 80.23006 | [6 empty] | 0
78 |  |  |  | 55.97966 | 55.98526 | 55.97406 | 0.0056 |  | 300 | 298.75 | 2.5 | 3.089285 | 0.000338 |  | 29.483149 | 0.018064 |  |  | 5.037203 | 0.002898 |  |  |  |  | 0 |  |  |  |  | 0 | 4.994427 | 0.013273 | 3.10945 | 0.006418 | 5.164486 | 0.006209 | 80.20406 |  | 90 |  | 90 |  | 80.204048 | 0.6701
79 |  |  | 62 | 56.61441 | 56.62001 | 56.60881 | 0.0056 |  | 300 | 298.75 | 2.5 | 3.086469 | 0.000312 |  | 29.402589 | 0.016686 |  |  | 5.03309 | 0.002026 |  |  |  |  | 0 |  |  |  |  | 0 | 4.976752 | 0.004225 | 3.104446 | 0.002511 | 5.163457 | 0.002232 | 79.77571 | [6 empty] | 0
80 |  |  |  | 57.95236 | 59.07796 | 56.82676 | 1.1256 |  | 1300 | 1048.75 | 502.5 | 3.087983 | 0.000111 |  | 29.445882 | 0.005913 |  |  | 5.039128 | 0.001056 |  |  |  |  | 0 |  |  |  |  | 0 | 4.993443 | 0.004472 | 3.079865 | 0.001157 | 5.227404 | 0.001208 | 80.39293 | [6 empty] | 0
81 |  |  |  | 58.02122 | 59.27002 | 56.77242 | 1.2488 |  | 1410 | 1131.25 | 557.5 | 3.088498 | 8.5e-05 |  | 29.460634 | 0.004559 |  |  | 5.039564 | 0.000893 |  |  |  |  | 0 |  |  |  |  | 0 | 4.983602 | 0.005204 | 3.074275 | 0.001348 | 5.24497 | 0.001426 | 80.35799 | [6 empty] | 0
82 |  |  |  | 57.90312 | 59.20792 | 56.59832 | 1.3048 |  | 1460 | 1168.75 | 582.5 | 3.089398 | 0.000208 |  | 29.486376 | 0.011141 |  |  | 5.038815 | 0.00094 |  |  |  |  | 0 |  |  |  |  | 0 | 5.007847 | 0.004756 | 3.069246 | 0.001211 | 5.244873 | 0.001286 | 80.61535 | [6 empty] | 0
83 |  |  |  | 58.30236 | 59.67436 | 56.93036 | 1.372 |  | 1520 | 1213.75 | 612.5 | 3.08807 | 0.000533 |  | 29.448388 | 0.028526 |  |  | 5.039069 | 0.000736 |  |  |  |  | 0 |  |  |  |  | 0 | 5.031008 | 0.011507 | 3.06461 | 0.002883 | 5.246185 | 0.003075 | 80.88609 | [6 empty] | 0
84 |  |  |  | 58.10806 | 59.60326 | 56.61286 | 1.4952 |  | 1630 | 1296.25 | 667.5 | 3.089758 | 0.000131 |  | 29.496697 | 0.006986 |  |  | 5.039584 | 0.000612 |  |  |  |  | 0 |  |  |  |  | 0 | 5.004111 | 0.006053 | 3.062222 | 0.001475 | 5.258616 | 0.003122 | 80.58145 | [6 empty] | 0
85 |  |  |  | 58.14556 | 59.71916 | 56.57196 | 1.5736 |  | 1700 | 1348.75 | 702.5 | 3.090116 | 7e-05 |  | 29.506948 | 0.003743 |  |  | 5.039306 | 0.000346 |  |  |  |  | 0 |  |  |  |  | 0 | 5.030615 | 0.00676 | 3.045442 | 0.002013 | 5.270311 | 0.003171 | 80.74352 | [6 empty] | 0
86 |  |  |  | 58.41316 | 60.06516 | 56.76116 | 1.652 |  | 1770 | 1401.25 | 737.5 | 3.089446 | 9.6e-05 |  | 29.487763 | 0.00513 |  |  | 5.039579 | 0.000173 |  |  |  |  | 0 |  |  |  |  | 0 | 5.032669 | 0.006293 | 3.057012 | 0.001969 | 5.275989 | 0.003094 | 81.17072 | [6 empty] | 0
87 |  |  |  | 58.47744 | 60.21904 | 56.73584 | 1.7416 |  | 1850 | 1461.25 | 777.5 | 3.089759 | 0.000132 |  | 29.496714 | 0.007074 | FeS VI |  | 5.04039 | 0.000425 | 6.099045 | 0.002804 | 5.033621 | 0.007495 | 81.07834 |  |  |  |  | 0 | [6 empty] | 0 | [6 empty] | 0
88 |  |  |  | 58.53554 | 60.36674 | 56.70434 | 1.8312 |  | 1930 | 1521.25 | 817.5 | 3.0901 | 0.000197 |  | 29.506505 | 0.010556 | FeS IV |  | 5.040937 | 0.000448 | 6.101778 | 0.00229 | 5.03662 | 0.006123 | 81.19936 |  |  |  |  | 0 | [6 empty] | 0 | [6 empty] | 0
89 |  |  |  | 58.53344 | 60.45424 | 56.61264 | 1.9208 |  | 2010 | 1581.25 | 857.5 | 3.090711 | 0.000196 |  | 29.524004 | 0.010499 | FeS IV |  | 5.042277 | 0.000602 | 6.10108 | 0.002023 | 5.052892 | 0.005459 | 81.44306 |  |  |  |  | 0 | [6 empty] | 0 | [6 empty] | 0
90 |  |  |  | 58.67174 | 60.65974 | 56.68374 | 1.988 |  | 2070 | 1626.25 | 887.5 | 3.090543 | 0.000479 |  | 29.519186 | 0.025667 | FeS X |  | 5.042241 | 0.000373 | 6.102124 | 0.002828 | 5.063951 | 0.007669 | 81.64925 |  |  |  |  | 0 | [6 empty] | 0 | [6 empty] | 0
91 |  |  |  | 58.84359 | 60.95479 | 56.73239 | 2.1112 |  | 2180 | 1708.75 | 942.5 | 3.090601 | 0.000474 |  | 29.52084 | 0.025351 | FeS X |  | 5.043354 | 0.000382 | 6.104766 | 0.004411 | 5.067715 | 0.011975 | 81.78071 |  |  |  |  | 0 | [6 empty] | 0 | [6 empty] | 0
92 |  |  |  | 58.75526 | 60.94486 | 56.56566 | 2.1896 |  | 2250 | 1761.25 | 977.5 | 3.091525 | 0.000281 |  | 29.547331 | 0.015059 | FeS X |  | 5.04528 | 0.000192 |  |  |  |  | 0 |  |  |  |  | 0 | [6 empty] | 0 | 5.09311 |  | 3.042565 |  | 5.302876 |  | 82.17398
93 |  |  |  | 58.95689 | 61.23609 | 56.67769 | 2.2792 |  | 2330 | 1821.25 | 1017.5 | 3.091223 | 0.000265 |  | 29.538673 | 0.014193 | FeS X |  | 5.045651 | 0.000929 |  |  |  |  | 0 |  |  |  |  | 0 | [6 empty] | 0 | 5.100321 | 0.026049 | 3.045621 | 0.002524 | 5.29672 | 0.004577 | 82.27737
94 |  |  |  | 58.03221 | 58.03781 | 58.02661 | 0.0056 |  | 300 | 298.75 | 2.5 | 3.080279 | 0.000806 |  | 29.226063 | 0.042976 |  |  | 5.029046 | 0.00261 |  |  |  |  | 0 |  |  |  |  | 0 | 4.968676 | 0.003412 | 3.099048 | 0.00071 | 5.160206 | 0.001062 | 79.45771 | [6 empty] | 0
95 |  |  |  | 62.71744 | 62.72304 | 62.71184 | 0.0056 |  | 300 | 298.75 | 2.5 | 3.060739 | 0.000349 |  | 28.673367 | 0.018514 |  |  | 5.024205 | 0.008724 |  |  |  |  | 0 |  |  |  |  | 0 | [6 empty] | 0 | [6 empty] | 0
96 |  |  |  | 63.55456 | 64.68016 | 62.42896 | 1.1256 |  | 1300 | 1048.75 | 502.5 | 3.064156 | 0.000166 |  | 28.769519 | 0.008826 |  |  | 5.03063 | 0.00262 |  |  |  |  | 0 |  |  |  |  | 0 | 4.921087 | 0.004013 | 3.096852 | 0.002323 | 5.203314 | 0.001916 | 79.29787 | [6 empty] | 0
97 |  |  |  | 63.47383 | 64.64423 | 62.30343 | 1.1704 |  | 1340 | 1078.75 | 522.5 | 3.06476 | 0.000115 |  | 28.786548 | 0.006123 |  |  | 5.024248 | 0.001492 |  |  |  |  | 0 |  |  |  |  | 0 | 4.940814 | 0.004161 | 3.081845 | 0.001333 | 5.210789 | 0.001991 | 79.34376 | [6 empty] | 0
98 |  |  |  | 63.3523 | 64.6123 | 62.0923 | 1.26 |  | 1420 | 1138.75 | 562.5 | 3.065808 | 0.00012 |  | 28.816083 | 0.006393 |  |  | 5.018331 | 0.000682 |  |  |  |  | 0 |  |  |  |  | 0 | 4.958282 | 0.003351 | 3.071996 | 0.001055 | 5.212391 | 0.001589 | 79.39421 | [6 empty] | 0
99 |  |  |  | 63.68334 | 65.01054 | 62.35614 | 1.3272 |  | 1480 | 1183.75 | 592.5 | 3.064865 | 0.000605 |  | 28.789486 | 0.032102 |  |  | 5.018681 | 0.000879 |  |  |  |  | 0 |  |  |  |  | 0 | 4.966884 | 0.002613 | 3.066849 | 0.000816 | 5.214582 | 0.001235 | 79.43208 | [6 empty] | 0
100 |  |  |  | 63.31086 | 64.71646 | 61.90526 | 1.4056 |  | 1550 | 1236.25 | 627.5 | 3.066876 | 0.000334 |  | 28.846209 | 0.017724 |  |  | 5.020329 | 0.000964 |  |  |  |  | 0 |  |  |  |  | 0 | 4.973616 | 0.002609 | 3.063382 | 0.00081 | 5.217399 | 0.00123 | 79.49274 | [6 empty] | 0
101 |  |  |  | 63.50356 | 64.99876 | 62.00836 | 1.4952 |  | 1630 | 1296.25 | 667.5 | 3.066636 | 0.000383 |  | 28.839438 | 0.020335 |  |  | 5.019099 | 0.000184 |  |  |  |  | 0 |  |  |  |  | 0 | 4.978831 | 0.004995 | 3.058168 | 0.001212 | 5.22205 | 0.001801 | 79.51146 | [6 empty] | 0
102 |  |  |  | 63.56715 | 65.11835 | 62.01595 | 1.5512 |  | 1680 | 1333.75 | 692.5 | 3.06672 | 0.00047 |  | 28.841812 | 0.02498 |  |  | 5.019238 | 0.000407 |  |  |  |  | 0 |  |  |  |  | 0 | 4.990431 | 0.002882 | 3.052691 | 0.000739 | 5.228318 | 0.001303 | 79.64947 | [6 empty] | 0
103 |  |  |  | 63.2195 | 64.8603 | 61.5787 | 1.6408 |  | 1760 | 1393.75 | 732.5 | 3.068711 | 0.0001 |  | 28.898015 | 0.005302 |  |  | 5.020235 | 0.000807 |  |  |  |  | 0 |  |  |  |  | 0 | 5.00208 | 0.003807 | 3.04665 | 0.000966 | 5.233469 | 0.001715 | 79.75591 | [6 empty] | 0
104 |  |  |  | 63.25536 | 64.97456 | 61.53616 | 1.7192 |  | 1830 | 1446.25 | 767.5 | 3.06905 | 0.000306 |  | 28.907597 | 0.016259 |  |  | 5.020707 | 0.000251 |  |  |  |  | 0 |  |  |  |  | 0 | 5.006381 | 0.003627 | 3.044312 | 0.000917 | 5.238155 | 0.001634 | 79.83465 | [6 empty] | 0
105 |  |  |  | 63.20088 | 64.99848 | 61.40328 | 1.7976 |  | 1900 | 1498.75 | 802.5 | 3.069765 | 0.000353 |  | 28.927795 | 0.018751 |  |  | 5.022295 | 0.000333 |  |  |  |  | 0 |  |  |  |  | 0 | 5.0161 | 0.005027 | 3.03849 | 0.001259 | 5.245614 | 0.00226 | 79.95034 | [6 empty] | 0
106 |  |  |  | 63.09104 | 64.97824 | 61.20384 | 1.8872 |  | 1980 | 1558.75 | 842.5 | 3.070783 | 0.000133 |  | 28.956593 | 0.007075 |  |  | 5.023783 | 0.000425 | 6.068594 | 0.002978 | 5.022113 | 0.008016 | 80.08723 |  |  |  |  | 0 | [6 empty] | 0 | [6 empty] | 0
107 |  |  |  | 63.03435 | 65.01115 | 61.05755 | 1.9768 |  | 2060 | 1618.75 | 882.5 | 3.071582 | 0.000188 |  | 28.97919 | 0.010011 | FeS VI |  | 5.02396 | 0.000395 | 6.070064 | 0.001349 | 5.031781 | 0.003648 | 80.28029 |  |  |  |  | 0 | [6 empty] | 0 | [6 empty] | 0
108 |  |  |  | 63.45506 | 65.56626 | 61.34386 | 2.1112 |  | 2180 | 1708.75 | 942.5 | 3.070666 | 0.000307 |  | 28.953268 | 0.016338 | FeS IV |  | 5.024431 | 0.001231 | 6.072383 | 0.001019 | 5.038948 | 0.002762 | 80.45607 |  |  |  |  | 0 | [6 empty] | 0 | [6 empty] | 0
109 |  |  |  | 63.01223 | 65.23543 | 60.78903 | 2.2232 |  | 2280 | 1783.75 | 992.5 | 3.073227 | 0.000684 |  | 29.025779 | 0.036384 |  |  | 5.026041 | 0.001954 | 6.074302 | 0.000851 | 5.048624 | 0.002318 | 80.66152 |  |  |  |  | 0 | [6 empty] | 0 | [6 empty] | 0
110 |  |  |  | 63.60699 | 65.93099 | 61.28299 | 2.324 |  | 2370 | 1851.25 | 1037.5 | 3.071365 | 0.00016 |  | 28.973052 | 0.00849 | FeS X |  | 5.027891 | 0.001403 | 6.073002 | 0.00138 | 5.05951 | 0.003782 | 80.80085 |  |  |  |  | 0 | [6 empty] | 0 | [6 empty] | 0
111 |  |  |  | 63.43098 | 65.81098 | 61.05098 | 2.38 |  | 2420 | 1888.75 | 1062.5 | 3.072455 | 0.000506 |  | 29.003914 | 0.02691 | FeS X |  | 5.028681 | 0.001356 | 6.077431 | 0.004767 | 5.075978 | 0.013152 | 81.18213 |  |  |  |  | 0 | [6 empty] | 0 | [6 empty] | 0
112 |  |  |  | 63.86347 | 66.34427 | 61.38267 | 2.4808 |  | 2510 | 1956.25 | 1107.5 | 3.071276 | 0.000148 |  | 28.970528 | 0.007898 | FeS X |  | 5.030848 | 0.001361 |  |  |  |  | 0 |  |  |  |  | 0 | [6 empty] | 0 | 5.080729 | 0.003996 | 3.032688 | 0.001279 | 5.28658 | 0.002277 | 81.45703
113 |  |  |  | 63.24183 | 65.75623 | 60.72743 | 2.5144 |  | 2540 | 1978.75 | 1122.5 | 3.074101 | 0.001517 |  | 29.050551 | 0.080784 | FeS X |  | 5.031356 | 0.000538 |  |  |  |  | 0 |  |  |  |  | 0 | [6 empty] | 0 | 5.087497 | 0.00145 | 3.0346 | 0.000481 | 5.280759 | 0.001139 | 81.52709
114 |  |  |  | 62.15488 | 62.16048 | 62.14928 | 0.0056 |  | 300 | 298.75 | 2.5 | 3.063015 | 0.000115 |  | 28.737393 | 0.006093 |  |  | 5.014742 | [5 empty] | 0 |  |  |  |  | 0 | [6 empty] | 0 | [6 empty] | 0
115 |  |  |  | #DIV/0! | #DIV/0! | #DIV/0! | #DIV/0! |  | 300 | 298.75 | 2.5 | [13 empty] | 0 |  |  |  |  | 0 | [6 empty] | 0 | [6 empty] | 0
116 |  |  |  | #DIV/0! | #DIV/0! | #DIV/0! | #DIV/0! |  | 300 | 298.75 | 2.5 | [13 empty] | 0 |  |  |  |  | 0 | [6 empty] | 0 | [6 empty] | 0
117 |  |  | 65 | 64.16989 | 64.17549 | 64.16429 | 0.0056 |  | 300 | 298.75 | 2.5 | 3.054946 | [6 empty] | 5.009929 | [5 empty] | 0 |  |  |  |  | 0 | [6 empty] | 0 | [6 empty] | 0
118 |  |  | 70 | #DIV/0! | #DIV/0! | #DIV/0! | #DIV/0! |  | 300 | 298.75 | 2.5 | [13 empty] | 0 |  |  |  |  | 0 | [6 empty] | 0 | [6 empty] | 0
119 |  |  |  | 68.84773 | 69.96213 | 67.73333 | 1.1144 |  | 1290 | 1041.25 | 497.5 | 3.043288 | 0.00033 |  | 28.185735 | 0.017412 |  |  | 5.014709 | 0.001288 |  |  |  |  | 0 |  |  |  |  | 0 | 4.859194 | 0.003609 | 3.076093 | 0.000771 | 5.181086 | 0.000664 | 77.44342 | [6 empty] | 0
120 |  |  |  | 68.94387 | 70.14787 | 67.73987 | 1.204 |  | 1370 | 1101.25 | 537.5 | 3.043433 | 0.000348 |  | 28.189738 | 0.018343 |  |  | 5.01296 | 0.00369 |  |  |  |  | 0 |  |  |  |  | 0 | 4.930535 | 0.007874 | 3.07163 | 0.0027 | 5.177395 | 0.004156 | 78.4105 | [6 empty] | 0
121 |  |  |  | 68.91704 | 70.19944 | 67.63464 | 1.2824 |  | 1440 | 1153.75 | 572.5 | 3.043981 | 0.000663 |  | 28.204983 | 0.034961 |  |  | 5.014318 | 0.003695 |  |  |  |  | 0 |  |  |  |  | 0 | 4.939431 | 0.006622 | 3.062185 | 0.002243 | 5.183473 | 0.003485 | 78.40237 | [6 empty] | 0
122 |  |  |  | 68.92959 | 70.32399 | 67.53519 | 1.3944 |  | 1540 | 1228.75 | 622.5 | 3.044572 | 0.000667 |  | 28.221419 | 0.03516 |  |  | 5.001238 | 0.004129 |  |  |  |  | 0 |  |  |  |  | 0 | 4.950544 | 0.005413 | 3.05343 | 0.001809 | 5.1893 | 0.002836 | 78.44218 | [6 empty] | 0
123 |  |  |  | 69.2008 | 70.6736 | 67.728 | 1.4728 |  | 1610 | 1281.25 | 657.5 | 3.043988 | 0.000359 |  | 28.205171 | 0.018904 |  |  | 4.998836 | 0.001832 |  |  |  |  | 0 |  |  |  |  | 0 | 4.964368 | 0.002893 | 3.04332 | 0.000952 | 5.196607 | 0.001509 | 78.51117 | [6 empty] | 0
124 |  |  |  | 69.19993 | 70.80713 | 67.59273 | 1.6072 |  | 1730 | 1371.25 | 717.5 | 3.044758 | 0.000304 |  | 28.226578 | 0.01605 |  |  | 4.996981 | 0.002682 |  |  |  |  | 0 |  |  |  |  | 0 | 4.974625 | 0.002212 | 3.036191 | 0.00072 | 5.203893 | 0.00115 | 78.59914 | [6 empty] | 0
125 |  |  |  | 69.07821 | 70.81981 | 67.33661 | 1.7416 |  | 1850 | 1461.25 | 777.5 | 3.045992 | 0.000398 |  | 28.260927 | 0.020982 | FeS VI |  | 4.997715 | 0.000772 |  |  |  |  | 0 |  |  |  |  | 0 | 4.98824 | 0.003155 | 3.026525 | 0.001028 | 5.21356 | 0.002265 | 78.70929 | [6 empty] | 0
126 |  |  |  | 69.06912 | 70.88912 | 67.24912 | 1.82 |  | 1920 | 1513.75 | 812.5 | 3.046477 | 0.000527 |  | 28.274425 | 0.027797 |  |  | 4.997565 | 0.000723 |  |  |  |  | 0 |  |  |  |  | 0 | 4.997491 | 0.001825 | 3.021181 | 0.000589 | 5.221821 | 0.001308 | 78.84075 | [6 empty] | 0
127 |  |  |  | 69.14497 | 71.04337 | 67.24657 | 1.8984 |  | 1990 | 1566.25 | 847.5 | 3.046637 | 0.000453 |  | 28.27888 | 0.023904 | FeS IV |  | 4.997561 | 0.000485 | 6.035131 | 0.002316 | 5.000695 | 0.006256 | 78.86865 |  |  |  |  | 0 | [6 empty] | 0 | [6 empty] | 0
128 |  |  |  | 69.275 | 71.319 | 67.231 | 2.044 |  | 2120 | 1663.75 | 912.5 | 3.046976 | 0.000373 |  | 28.288325 | 0.019709 | FeS IV |  | 4.998248 | 0.00067 | 6.037785 | 0.00095 | 5.010673 | 0.002577 | 79.09554 |  |  |  |  | 0 | [6 empty] | 0 | [6 empty] | 0
129 |  |  |  | 69.14784 | 71.27024 | 67.02544 | 2.1224 |  | 2190 | 1716.25 | 947.5 | 3.047917 | 0.000501 |  | 28.31452 | 0.026443 | FeS X |  | 4.999742 | 0.000645 | 6.036069 | 0.001817 | 5.021401 | 0.004958 | 79.21983 |  |  |  |  | 0 | [6 empty] | 0 | [6 empty] | 0
130 |  |  |  | 69.14578 | 71.35778 | 66.93378 | 2.212 |  | 2270 | 1776.25 | 987.5 | 3.048443 | 0.000774 |  | 28.329188 | 0.040857 | FeS X |  | 4.999531 | 0.000978 |  |  |  |  | 0 |  |  |  |  | 0 | [6 empty] | 0 | 5.033394 | 0.001908 | 3.013095 | 0.000428 | 5.236965 | 0.000772 | 79.42431
131 |  |  |  | 69.26848 | 71.58128 | 66.95568 | 2.3128 |  | 2360 | 1843.75 | 1032.5 | 3.048553 | 0.000577 |  | 28.332248 | 0.030487 |  |  | 5.00148 | 0.001658 |  |  |  |  | 0 |  |  |  |  | 0 | [6 empty] | 0 | 5.035426 | 0.007611 | 3.020248 | 0.002371 | 5.237911 | 0.004144 | 79.65938
132 |  |  |  | 69.03538 | 71.43778 | 66.63298 | 2.4024 |  | 2440 | 1903.75 | 1072.5 | 3.049975 | 0.000974 |  | 28.371928 | 0.05147 |  |  | 4.997909 | 0.002176 |  |  |  |  | 0 |  |  |  |  | 0 | [6 empty] | 0 | 5.042798 | 0.001529 | 3.009614 | 0.00047 | 5.254622 | 0.000834 | 79.74874
133 |  |  |  | 69.1875 | 71.6571 | 66.7179 | 2.4696 |  | 2500 | 1948.75 | 1102.5 | 3.049467 | 0.0009 |  | 28.357766 | 0.047537 |  |  | 4.997461 | 0.002992 |  |  |  |  | 0 |  |  |  |  | 0 | [6 empty] | 0 | 5.052795 | 0.003953 | 3.009433 | 0.000948 | 5.25132 | 0.001745 | 79.85182
134 |  |  |  | 69.45335 | 72.04615 | 66.86055 | 2.5928 |  | 2610 | 2031.25 | 1157.5 | 3.049776 | 0.00106 |  | 28.366381 | 0.056004 |  |  | 4.998889 | 0.00028 |  |  |  |  | 0 |  |  |  |  | 0 | [6 empty] | 0 | 5.05906 | 0.003568 | 3.008575 | 0.000861 | 5.257456 | 0.001362 | 80.02143
135 |  |  |  | 69.44266 | 72.10266 | 66.78266 | 2.66 |  | 2670 | 2076.25 | 1187.5 | 3.049462 | 0.001141 |  | 28.357614 | 0.060258 | SOL | [7 empty] | 0 |  |  |  |  | 0 | [6 empty] | 0 | [6 empty] | 0
136 |  |  |  | #DIV/0! | #DIV/0! | #DIV/0! | #DIV/0! |  | 2750 | 2136.25 | 1227.5 | 3.049894 | 0.001179 |  | 28.369673 | 0.062297 | LIQ | [7 empty] | 0 |  |  |  |  | 0 | [6 empty] | 0 | [6 empty] | 0
137 |  |  |  | #DIV/0! | #DIV/0! | #DIV/0! | #DIV/0! |  | 2840 | 2203.75 | 1272.5 | [13 empty] | 0 |  |  |  |  | 0 | [6 empty] | 0 | [6 empty] | 0
138 |  |  |  | #DIV/0! | #DIV/0! | #DIV/0! | #DIV/0! |  | 2950 | 2286.25 | 1327.5 | [13 empty] | 0 |  |  |  |  | 0 | [6 empty] | 0 | [6 empty] | 0
139 |  |  |  | #DIV/0! | #DIV/0! | #DIV/0! | #DIV/0! |  | 2960 | 2293.75 | 1332.5 | [13 empty] | 0 |  |  |  |  | 0 | [6 empty] | 0 | [6 empty] | 0
140 |  |  |  | #DIV/0! | #DIV/0! | #DIV/0! | #DIV/0! |  | 300 | 298.75 | 2.5 | [13 empty] | 0 |  |  |  |  | 0 | [6 empty] | 0 | [6 empty] | 0

## HV_FeS2_
# | FeS2_HV | ct | Pmb | P (GPa) from Dewaele | dP1 | dP2 | dP | T (K) meas | T online | T (K) KCl | dT | aKCl | errore a | VolFit | ErrorVolFit | Note | aFeS2 | error | aFeS IV | erro a | cFeS IV | error c | VFeS IV | aFeS V | erro a | cFeS V | error c | aFeS VI | error a | bFeS VI | error b | cFeS VI | error c | V FeS VI |  |  | V0 (A^3/f.u.) | K0 (Gpa) | K'0 | αKT
2 | ESRF April 2018 |  |  | 81.68981 | 81.69541 | 81.68421 | 0.0056 |  | 300 | 298.75 | 2.5 | 2.99305 | [10 empty] | 0 | [10 empty] | 0 |  |  | 54.5 | 17.2 | 5.89 | 0.00224
3 | beam 1vert 2 horiz |  | 50 | 81.0005 | 81.0061 | 80.9949 | 0.0056 |  | 300 | 298.75 | 2.5 | 2.995247 | [10 empty] | 0 | [10 empty] | 0
4 |  |  |  | 81.16818 | 81.17378 | 81.16258 | 0.0056 |  | 300 | 298.75 | 2.5 | 2.994711 | [10 empty] | 0 | [10 empty] | 0 | aFeS VI HT | error a | bFeS VI HT | error b | cFeS VI HT | error c | VFeSVI HT
5 |  |  |  | 82.47048 | 83.57368 | 81.36728 | 1.1032 |  | 1280 | 1033.75 | 492.5 | 2.995812 | 0.002842 | 26.887083 | 0.147448 | [7 empty] | 0 |  |  |  |  | 4.821488 | 0.042461 | 3.01591 | 0.004651 | 5.117256 | 0.007981 | 74.41091 | [6 empty] | 0
6 |  |  |  | 82.4983 | 83.6799 | 81.3167 | 1.1816 |  | 1350 | 1086.25 | 527.5 | 2.9961 | 0.002851 | 26.894839 | 0.147953 | [7 empty] | 0 |  |  |  |  | 4.855523 | 0.007727 | 3.019395 | 0.001934 | 5.114013 | 0.002823 | 74.97522 | [6 empty] | 0
7 |  |  |  | 82.53645 | 83.81885 | 81.25405 | 1.2824 |  | 1440 | 1153.75 | 572.5 | 2.996463 | 0.002782 | 26.904614 | 0.144374 |  | 4.940323 | 0.001984 |  |  |  |  | 0 |  |  |  |  | 4.870505 | 0.004192 | 3.016068 | 0.001038 | 5.115896 | 0.00152 | 75.15136 | [6 empty] | 0
8 |  |  |  | 82.60499 | 83.86499 | 81.34499 | 1.26 |  | 1420 | 1138.75 | 562.5 | 2.996135 | 0.001477 | 26.895768 | 0.076624 |  | 4.935399 | 0.000436 |  |  |  |  | 0 |  |  |  |  | 4.887552 | 0.002326 | 3.012487 | 0.000569 | 5.111633 | 0.000833 | 75.26208 | [6 empty] | 0
9 |  |  |  | 82.72321 | 84.06161 | 81.38481 | 1.3384 |  | 1490 | 1191.25 | 597.5 | 2.996133 | 0.001015 | 26.89573 | 0.052697 |  | 4.939839 | 0.001698 |  |  |  |  | 0 |  |  |  |  | 4.890753 | 0.002035 | 3.010609 | 0.000535 | 5.116618 | 0.000795 | 75.33783 | [6 empty] | 0
10 |  |  |  | 83.00641 | 84.42321 | 81.58961 | 1.4168 |  | 1560 | 1243.75 | 632.5 | 2.995602 | 0.001628 | 26.881438 | 0.084475 |  | 4.940287 | 0.000998 |  |  |  |  | 0 |  |  |  |  | 4.897682 | 0.002651 | 3.007212 | 0.000693 | 5.121252 | 0.001034 | 75.42768 | [6 empty] | 0
11 |  |  |  | 83.57963 | 85.13083 | 82.02843 | 1.5512 |  | 1680 | 1333.75 | 692.5 | 2.994414 | 0.001991 | 26.849456 | 0.103237 |  | 4.938787 | 6.5e-05 |  |  |  |  | 0 |  |  |  |  | 4.912956 | 0.001883 | 2.998638 | 0.00048 | 5.13568 | 0.000846 | 75.65974 | [6 empty] | 0
12 |  |  |  | 83.6751 | 85.2935 | 82.0567 | 1.6184 |  | 1740 | 1378.75 | 722.5 | 2.994431 | 0.00141 | 26.849906 | 0.073148 |  | 4.941181 | 0.000303 |  |  |  |  | 0 |  |  |  |  | 4.91884 | 0.003069 | 2.994678 | 0.000778 | 5.143279 | 0.00138 | 75.76226 | [6 empty] | 0
13 |  |  |  | 83.74256 | 85.43936 | 82.04576 | 1.6968 |  | 1810 | 1431.25 | 757.5 | 2.994591 | 0.001368 | 26.854215 | 0.070951 |  | 4.943385 | 0.000678 |  |  |  |  | 0 |  |  |  |  | 4.922835 | 0.003507 | 2.992121 | 0.000885 | 5.151159 | 0.001579 | 75.87512 | [6 empty] | 0
14 |  |  |  | 83.57399 | 85.34919 | 81.79879 | 1.7752 |  | 1880 | 1483.75 | 792.5 | 2.995506 | 0.000806 | 26.87884 | 0.041801 | FeS VI | 4.944751 | 0.000145 |  |  |  |  | 0 |  |  |  |  | 4.93572 | 0.005719 | 2.984205 | 0.001425 | 5.160161 | 0.002568 | 76.00504 | [6 empty] | 0
15 |  |  |  | 83.92223 | 85.78703 | 82.05743 | 1.8648 |  | 1960 | 1543.75 | 832.5 | 2.994822 | 0.001259 | 26.860429 | 0.065288 | FeS IV | 4.94631 | 8.3e-05 | 5.96372 | 0.001754 | 4.94647 | 0.003867 | 76.17816 | [10 empty] | 0 | [6 empty] | 0
16 |  |  |  | 83.77621 | 85.75301 | 81.79941 | 1.9768 |  | 2060 | 1618.75 | 882.5 | 2.995827 | 0.001126 | 26.887499 | 0.058406 | FeS IV | 4.948819 | 8e-05 | 5.968197 | 0.001688 | 4.95651 | 0.003735 | 76.44744 | [10 empty] | 0 | [6 empty] | 0
17 |  |  |  | 83.72707 | 85.82707 | 81.62707 | 2.1 |  | 2170 | 1701.25 | 937.5 | 2.996578 | 0.001124 | 26.907704 | 0.058355 | FeSX | 4.953198 | 0.000189 | 5.972384 | 0.00486 | 4.964031 | 0.010779 | 76.6709 | [10 empty] | 0 | [6 empty] | 0
18 |  |  |  | 83.22807 | 85.40647 | 81.04967 | 2.1784 |  | 2240 | 1753.75 | 972.5 | 2.998567 | 0.000272 | 26.961326 | 0.014117 |  | 4.957052 | 0.000449 |  |  |  |  | 0 | [10 empty] | 0 | 4.962337 | 0.005056 | 2.979796 | 0.002585 | 5.179599 | 0.003358 | 76.58945
19 |  |  |  | 83.43211 | 85.71131 | 81.15291 | 2.2792 |  | 2330 | 1821.25 | 1017.5 | 2.998396 | 0.00098 | 26.956702 | 0.050916 |  | 4.960815 | 0.000124 |  |  |  |  | 0 | [10 empty] | 0 | 4.987729 | 0.007511 | 2.975703 | 0.003773 | 5.187726 | 0.004941 | 76.99623
20 |  |  |  | 83.34778 | 85.75018 | 80.94538 | 2.4024 |  | 2440 | 1903.75 | 1072.5 | 2.999268 | 0.000571 | 26.980252 | 0.029651 |  | 4.961686 | 0.00023 |  |  |  |  | 0 | [10 empty] | 0 | 5.001063 | 0.00244 | 2.971667 | 0.001212 | 5.195135 | 0.0016 | 77.20747
21 |  |  |  | 84.15187 | 86.63267 | 81.67107 | 2.4808 |  | 2510 | 1956.25 | 1107.5 | 2.997049 | 0.001952 | 26.92039 | 0.101335 |  | 4.962767 | 0.000308 |  |  |  |  | 0 | [10 empty] | 0 | 5.007762 | 0.003906 | 2.971759 | 0.001933 | 5.194697 | 0.002552 | 77.30676
22 |  |  |  | 82.62059 | 82.62619 | 82.61499 | 0.0056 |  | 300 | 298.75 | 2.5 | 2.99011 |  |  |  |  | 4.94268 | [5 empty] | 0 | [10 empty] | 0 | [6 empty] | 0
23 |  |  |  | #DIV/0! | #DIV/0! | #DIV/0! | #DIV/0! |  | 300 | 298.75 | 2.5 | [11 empty] | 0 | [10 empty] | 0 | [6 empty] | 0
24 |  |  |  | #DIV/0! | #DIV/0! | #DIV/0! | #DIV/0! |  | 1240 | 1003.75 | 472.5 | [11 empty] | 0 | [10 empty] | 0 | [6 empty] | 0
25 |  |  |  | #DIV/0! | #DIV/0! | #DIV/0! | #DIV/0! |  | 1400 | 1123.75 | 552.5 | [11 empty] | 0 | [10 empty] | 0 | [6 empty] | 0
26 |  |  |  | #DIV/0! | #DIV/0! | #DIV/0! | #DIV/0! |  | 1460 | 1168.75 | 582.5 | [11 empty] | 0 | [10 empty] | 0 | [6 empty] | 0
27 |  |  |  | 91.16451 | 92.55891 | 89.77011 | 1.3944 |  | 1540 | 1228.75 | 622.5 | 2.970497 | 0.000163 | 26.21123 | 0.008369 |  | 4.908222 | 0.00124 |  |  |  |  | 0 |  |  |  |  | 4.847138 | 0.007679 | 3.002382 | 0.0027 | 5.089184 | 0.004509 | 74.06269 | [6 empty] | 0
28 |  |  |  | 90.8278 | 92.3006 | 89.355 | 1.4728 |  | 1610 | 1281.25 | 657.5 | 2.971833 | 0.001458 | 26.246614 | 0.075047 |  | 4.909623 | 0.000663 |  |  |  |  | 0 |  |  |  |  | 4.853375 | 0.012728 | 2.997202 | 0.003341 | 5.099395 | 0.005803 | 74.17858 | [6 empty] | 0
29 |  |  |  | 90.952 | 92.6488 | 89.2552 | 1.6968 |  | 1810 | 1431.25 | 757.5 | 2.972458 | 0.002135 | 26.263182 | 0.109944 |  | 4.913128 | 0.000215 |  |  |  |  | 0 |  |  |  |  | 4.889853 | 0.001632 | 2.975826 | 0.001736 | 5.113504 | 0.004492 | 74.4084 | [6 empty] | 0
30 |  |  |  | 91.54917 | 93.35797 | 89.74037 | 1.8088 |  | 1910 | 1506.25 | 807.5 | 2.971193 | 0.001412 | 26.229651 | 0.072674 |  | 4.914767 | 8.8e-05 |  |  |  |  | 0 |  |  |  |  | 4.899611 | 0.00129 | 2.97054 | 0.001358 | 5.11761 | 0.003542 | 74.48421 | [6 empty] | 0
31 |  |  |  | 90.99631 | 92.56991 | 89.42271 | 1.5736 |  | 1700 | 1348.75 | 702.5 | 2.971782 | 0.00229 | 26.245259 | 0.117887 |  | 4.912325 | 0.000139 |  |  |  |  | 0 |  |  |  |  | 4.885291 | 0.000476 | 2.97699 | 0.000238 | 5.102968 | 0.001064 | 74.21482 | [6 empty] | 0
32 |  |  |  | 91.3202 | 92.7818 | 89.8586 | 1.4616 |  | 1600 | 1273.75 | 652.5 | 2.970336 | 0.001766 | 26.206958 | 0.090855 |  | 4.911148 | 0.000186 |  |  |  |  | 0 |  |  |  |  | 4.87973 | 0.003388 | 2.978065 | 0.001894 | 5.113798 | 0.004557 | 74.3145 | [6 empty] | 0
33 |  |  |  | 91.66394 | 93.41674 | 89.91114 | 1.7528 |  | 1860 | 1468.75 | 782.5 | 2.970609 | 0.001693 | 26.214191 | 0.087093 |  | 4.912714 | 0.000186 |  |  |  |  | 0 |  |  |  |  | 4.888387 | 0.002525 | 2.972787 | 0.0014 | 5.122349 | 0.003398 | 74.43866 | [6 empty] | 0
34 |  |  |  | 92.70543 | 94.54783 | 90.86303 | 1.8424 |  | 1940 | 1528.75 | 822.5 | 2.967959 | 0.000347 | 26.144087 | 0.017859 | FeS VI | 4.913123 | 0.000339 |  |  |  |  | 0 |  |  |  |  | 4.897537 | 0.002755 | 2.965669 | 0.001513 | 5.13128 | 0.003709 | 74.52914 | [6 empty] | 0
35 |  |  |  | 93.17858 | 95.13298 | 91.22418 | 1.9544 |  | 2040 | 1603.75 | 872.5 | 2.967073 | 4.8e-05 | 26.120691 | 0.002465 | FeS IV | 4.914077 | 0.000189 | 5.926067 | 0.001434 | 4.900287 | 0.003452 | 74.51698 | [10 empty] | 0 | [6 empty] | 0
36 |  |  |  | 93.44761 | 95.49161 | 91.40361 | 2.044 |  | 2120 | 1663.75 | 912.5 | 2.966683 | 0.000301 | 26.110404 | 0.015483 |  | 4.915326 | 0.00036 | 5.923451 | 0.001161 | 4.911911 | 0.002816 | 74.62781 | [10 empty] | 0 | [6 empty] | 0
37 |  |  |  | 93.36197 | 95.52917 | 91.19477 | 2.1672 |  | 2230 | 1746.25 | 967.5 | 2.967467 | 5e-05 | 26.1311 | 0.00256 | FeSX | 4.919772 | 0.000437 |  |  |  |  | 0 | [10 empty] | 0 | 4.932065 | 0.001537 | 2.952473 | 0.000822 | 5.146408 | 0.002053 | 74.94091
38 |  |  |  | 93.58737 | 95.93377 | 91.24097 | 2.3464 |  | 2390 | 1866.25 | 1047.5 | 2.967593 | 0.000491 | 26.134438 | 0.025259 |  | 4.92616 | 0.000214 |  |  |  |  | 0 | [10 empty] | 0 | 4.947812 | 0.002797 | 2.947147 | 0.000924 | 5.153479 | 0.002216 | 75.14767
39 |  |  |  | 93.61882 | 96.06602 | 91.17162 | 2.4472 |  | 2480 | 1933.75 | 1092.5 | 2.967941 | 0.000149 | 26.143621 | 0.007676 |  | 4.9259 | 4.1e-05 |  |  |  |  | 0 | [10 empty] | 0 | 4.958627 | 0.004294 | 2.944345 | 0.001533 | 5.15956 | 0.002407 | 75.3291
40 |  |  |  | 93.39106 | 95.91666 | 90.86546 | 2.5256 |  | 2550 | 1986.25 | 1127.5 | 2.968947 | 0.000217 | 26.170227 | 0.011152 |  | 4.926009 | 0.000134 |  |  |  |  | 0 | [10 empty] | 0 | 4.956354 | 0.001039 | 2.944161 | 0.000329 | 5.158637 | 0.000505 | 75.2764
41 |  |  |  | 93.99619 | 94.00179 | 93.99059 | 0.0056 |  | 300 | 298.75 | 2.5 | 2.956429 |  |  |  |  | 4.907052 | [5 empty] | 0 | [10 empty] | 0 | 4.884011 | 0.009275 | 3.011208 | 0.004172 | 5.009095 | 0.006753 | 73.667605
42 |  |  |  | #DIV/0! | #DIV/0! | #DIV/0! | #DIV/0! |  | 300 | 298.75 | 2.5 | [11 empty] | 0 | [10 empty] | 0 | [6 empty] | 0
43 |  |  |  | 104.759 | 106.3662 | 103.1518 | 1.6072 |  | 1730 | 1371.25 | 717.5 | 2.93398 | 0.002824 | 25.256409 | 0.143489 |  | 4.862336 | 0.002688 |  |  |  |  | 0 |  |  |  |  | 4.812318 | 0.002452 | 2.959308 | 0.000844 | 5.031236 | 0.001334 | 71.65049 | [6 empty] | 0
44 |  |  |  | 105.1224 | 106.808 | 103.4368 | 1.6856 |  | 1800 | 1423.75 | 752.5 | 2.933346 | 0.002686 | 25.240018 | 0.136454 |  | 4.861783 | 0.000428 |  |  |  |  | 0 |  |  |  |  | 4.820499 | 0.001744 | 2.955066 | 0.000596 | 5.033487 | 0.000945 | 71.70148 | [6 empty] | 0
45 |  |  |  | 106.2063 | 108.0823 | 104.3303 | 1.876 |  | 1970 | 1551.25 | 837.5 | 2.931296 | 0.00303 | 25.187158 | 0.153837 |  | 4.862987 | 0.000307 |  |  |  |  | 0 |  |  |  |  | 4.833484 | 0.002315 | 2.945905 | 0.000561 | 5.047372 | 0.001289 | 71.86945 | [6 empty] | 0
46 |  |  |  | 107.938 | 109.5564 | 106.3196 | 1.6184 |  | 1740 | 1378.75 | 722.5 | 2.925927 | 0.00163 | 25.049 | 0.082595 |  | 4.860428 | 0.000387 |  |  |  |  | 0 |  |  |  |  | 4.826576 | 0.002269 | 2.950863 | 0.000749 | 5.034988 | 0.00146 | 71.71114 | [6 empty] | 0
47 |  |  |  | 107.1963 | 108.6915 | 105.7011 | 1.4952 |  | 1630 | 1296.25 | 667.5 | 2.927329 | 0.002073 | 25.085034 | 0.105116 |  | 4.859597 | 0.00025 |  |  |  |  | 0 |  |  |  |  | 4.822727 | 0.001804 | 2.953189 | 0.000598 | 5.030777 | 0.001161 | 71.65046 | [6 empty] | 0
48 |  |  |  | 107.3522 | 108.7466 | 105.9578 | 1.3944 |  | 1540 | 1228.75 | 622.5 | 2.926555 | 0.001155 | 25.065145 | 0.058526 |  | 4.858541 | 0.000162 |  |  |  |  | 0 |  |  |  |  | 4.818025 | 0.001444 | 2.955754 | 0.000481 | 5.025566 | 0.00093 | 71.56857 | [6 empty] | 0
49 |  |  |  | 107.3731 | 108.6555 | 106.0907 | 1.2824 |  | 1440 | 1153.75 | 572.5 | 2.92608 | 0.001031 | 25.052923 | 0.05224 |  | 4.858149 | 0.000191 |  |  |  |  | 0 |  |  |  |  | 4.814966 | 0.001136 | 2.957322 | 0.000418 | 5.022358 | 0.000821 | 71.51539 | [6 empty] | 0
50 |  |  |  | 107.4641 | 108.6345 | 106.2937 | 1.1704 |  | 1340 | 1078.75 | 522.5 | 2.92543 | 0.000792 | 25.036251 | 0.040138 |  | 4.857634 | 0.000193 |  |  |  |  | 0 |  |  |  |  | 4.81244 | 0.001178 | 2.958253 | 0.000435 | 5.01917 | 0.000851 | 71.45499 | [6 empty] | 0
51 |  |  |  | 107.4844 | 108.6548 | 106.314 | 1.1704 |  | 1340 | 1078.75 | 522.5 | 2.925379 | 0.00092 | 25.034933 | 0.046607 |  | 4.857613 | 0.000226 |  |  |  |  | 0 |  |  |  |  | 4.812589 | 0.001156 | 2.958316 | 0.000427 | 5.018159 | 0.000835 | 71.44433 | [6 empty] | 0
52 |  |  |  | 108.106 | 109.6796 | 106.5324 | 1.5736 |  | 1700 | 1348.75 | 702.5 | 2.925337 | 0.000927 | 25.033856 | 0.046985 |  | 4.859332 | 0.00011 |  |  |  |  | 0 |  |  |  |  | 4.822269 | 0.001719 | 2.953049 | 0.00057 | 5.030074 | 0.001107 | 71.63025 | [6 empty] | 0
53 |  |  |  | 108.2098 | 109.8954 | 106.5242 | 1.6856 |  | 1800 | 1423.75 | 752.5 | 2.925498 | 0.001708 | 25.037998 | 0.086565 |  | 4.859887 | 0.00032 |  |  |  |  | 0 |  |  |  |  | 4.829169 | 0.00208 | 2.949277 | 0.000685 | 5.033742 | 0.001335 | 71.69336 | [6 empty] | 0
54 |  |  |  | 108.3336 | 110.0752 | 106.592 | 1.7416 |  | 1850 | 1461.25 | 777.5 | 2.925398 | 0.00186 | 25.035421 | 0.094223 |  | 4.860056 | 0.000319 |  |  |  |  | 0 |  |  |  |  | 4.831636 | 0.002147 | 2.947507 | 0.000705 | 5.035464 | 0.001378 | 71.71146 | [6 empty] | 0
55 |  |  |  | 108.2346 | 110.133 | 106.3362 | 1.8984 |  | 1990 | 1566.25 | 847.5 | 2.926237 | 0.003061 | 25.056975 | 0.15516 |  | 4.861017 | 0.0002 |  |  |  |  | 0 |  |  |  |  | 4.838018 | 0.001008 | 2.940731 | 0.000558 | 5.053424 | 0.00062 | 71.89663 | [6 empty] | 0
56 |  |  |  | 108.1898 | 110.1778 | 106.2018 | 1.988 |  | 2070 | 1626.25 | 887.5 | 2.926688 | 0.003145 | 25.068563 | 0.159412 |  | 4.862442 | 0.000224 |  |  |  |  | 0 |  |  |  |  | 4.845387 | 0.004033 | 2.939134 | 0.002218 | 5.049181 | 0.002464 | 71.90661 | [6 empty] | 0
57 |  |  |  | 110.1511 | 112.2399 | 108.0623 | 2.0888 |  | 2160 | 1693.75 | 932.5 | 2.922166 | 0.000292 | 24.952525 | 0.014772 |  | 4.86377 | 0.000199 |  |  |  |  | 0 |  |  |  |  | 4.857658 | 0.000869 | 2.931099 | 0.000759 | 5.065719 | 0.001013 | 72.12711 | [6 empty] | 0
58 |  |  |  | 109.4789 | 111.6685 | 107.2893 | 2.1896 |  | 2250 | 1761.25 | 977.5 | 2.924214 | 0.001312 | 25.005041 | 0.066445 | FeS VI | 4.865508 | 0.000286 |  |  |  |  | 0 |  |  |  |  | 4.866107 | 0.0016 | 2.92504 | 0.002321 | 5.073484 | 0.001377 | 72.21373 | [6 empty] | 0
59 |  |  | 69 | 110.869 | 113.137 | 108.601 | 2.268 |  | 2320 | 1813.75 | 1012.5 | 2.921055 | 0.000778 | 24.924089 | 0.039341 | FeS IV | 4.866775 | 0.000689 | 5.856847 | 0.000569 | 4.864658 | 0.001387 | 72.25713 | [10 empty] | 0 | [6 empty] | 0
60 |  |  |  | 110.6062 | 112.975 | 108.2374 | 2.3688 |  | 2410 | 1881.25 | 1057.5 | 2.922079 | 0.000353 | 24.950303 | 0.017888 | FeSX | 4.870485 | 0.000148 |  |  |  |  | 0 | [10 empty] | 0 | 4.885626 | 0.002103 | 2.920416 | 0.001333 | 5.084039 | 0.003024 | 72.53938
61 |  |  |  | 110.8398 | 113.3318 | 108.3478 | 2.492 |  | 2520 | 1963.75 | 1112.5 | 2.921958 | 0.000655 | 24.947201 | 0.033125 |  | 4.874582 | 0.000655 |  |  |  |  | 0 | [10 empty] | 0 | 4.898732 | 0.001466 | 2.914666 | 0.000917 | 5.089354 | 0.002097 | 72.66665
62 | double peak |  |  | 110.8198 | 113.3902 | 108.2494 | 2.5704 |  | 2590 | 2016.25 | 1147.5 | 2.922299 | 0.000277 | 24.955946 | 0.014003 |  | 4.875533 | 0.000201 |  |  |  |  | 0 | [10 empty] | 0 | 4.905954 | 0.000753 | 2.909757 | 0.000436 | 5.100126 | 0.001318 | 72.80498
63 |  |  |  | 109.85 | 109.8556 | 109.8444 | 0.0056 |  | 300 | 298.75 | 2.5 | 2.915251 |  | 24.775809 | [8 empty] | 0 | [10 empty] | 0 | [6 empty] | 0

## PK5_FeS3
# | PK5_S3 | ct | Pmb | P (GPa) from Dewaele | dP1 | dP2 | dP | T (K) meas | T online | T (K) KCl | dT | aKCl | errore a | VolFit | ErrorVolFit | Note | [5 empty] | pyrite | [8 empty] | FeS VI | [10 empty] | error a | c FeS V | V from PD ind | error V | a FeS VI | error a | b FeS VI | Error b | c FeS VI | error c | V from PD ind | error V | V0 (A^3/f.u.) | K0 (Gpa) | K'0 | αKT
| ESRF September 2018 | [52 empty] | 54.5 | 17.2 | 5.89 | 0.00224
beam 1vert 2 horiz
1 |  | 10 | 45 | 66.31204 | 66.31764 | 66.30644 | 0.0056 |  | 300 | 298.75 | 2.5 | 3.046613 | 0.002949 | 3.046613 |  | 3.046613 | 90 | 90 | 90 | 28.278211 | 0.15563
2 | laser aligned | … | 55 | 87.73549 | 87.74109 | 87.72989 | 0.0056 |  | 300 | 298.75 | 2.5 | 2.974473 | 0.004526 | 2.974473 |  | 2.974473 | 90 | 90 | 90 | 26.316623 | 0.233151
3 |  |  | 62 | 106.7688 | 106.7744 | 106.7632 | 0.0056 |  | 300 | 298.75 | 2.5 | 2.922805 | 0.004935 | 2.922805 |  | 2.922805 | 90 | 90 | 90 | 24.968914 | 0.249855
4 |  |  | 64 | 111.9142 | 111.9198 | 111.9086 | 0.0056 |  | 300 | 298.75 | 2.5 | 2.910299 | 0.005875 | 2.910299 |  | 2.910299 | 90 | 90 | 90 | 24.649757 | 0.296162
5 | after further laser alignment | 30 | 64 | 115.255 | 115.2606 | 115.2494 | 0.0056 |  | 300 | 298.75 | 2.5 | 2.902461 | 0.005304 | 2.902461 |  | 2.902461 | 90 | 90 | 90 | 24.451138 | 0.266641
6 |  | … | 64 | 117.8592 | 119.2424 | 116.476 | 1.3832 |  | 1530 | 1221.25 | 617.5 | 2.901219 | 0.004998 | 2.901219 |  | 2.901219 | 90 | 90 | 90 | 24.419776 | 0.25113
7 |  |  |  | 119.04 | 120.748 | 117.332 | 1.708 |  | 1820 | 1438.75 | 762.5 | 2.899625 | 0.005282 | 2.899625 |  | 2.899625 | 90 | 90 | 90 | 24.379529 | 0.265294 | 4.839489 | 0.001299 | 4.839489 | 4.839489 | 90 | 90 | 90 | 113.34402 | 0.108877 | 4.782308 | 0.007266 | 2.941555 | 0.001674 | 5.011614 | 0.003445 | 90 | 90 | 90 | 70.500488 | 0.318188
8 |  |  |  | 118.8937 | 120.6129 | 117.1745 | 1.7192 |  | 1830 | 1446.25 | 767.5 | 2.899999 | 0.004502 | 2.899999 |  | 2.899999 | 90 | 90 | 90 | 24.388984 | 0.226153 | 4.835657 | 0.00023 | 4.835657 | 4.835657 | 90 | 90 | 90 | 113.074954 | 0.019233 | 4.780379 | 0.00604 | 2.945625 | 0.003314 | 4.997563 | 0.003144 | 90 | 90 | 90 | 70.371691 | 0.306341
9 |  |  |  | 119.1423 | 121.0519 | 117.2327 | 1.9096 |  | 2000 | 1573.75 | 852.5 | 2.900084 | 0.004265 | 2.900084 |  | 2.900084 | 90 | 90 | 90 | 24.391128 | 0.214232 | 4.836322 | 0.000581 | 4.836322 | 4.836322 | 90 | 90 | 90 | 113.121656 | 0.048672 | 4.781812 | 0.006368 | 2.944025 | 0.003487 | 4.997448 | 0.00331 | 90 | 90 | 90 | 70.352935 | 0.322715
10 |  |  |  | 120.1099 | 122.0867 | 118.1331 | 1.9768 |  | 2060 | 1618.75 | 882.5 | 2.898101 | 0.004472 | 2.898101 |  | 2.898101 | 90 | 90 | 90 | 24.341132 | 0.224469 | 4.836215 | 0.000174 | 4.836215 | 4.836215 | 90 | 90 | 90 | 113.114107 | 0.014566 | 4.80095 | 0.002366 | 2.930554 | 0.000977 | 5.020081 | 0.001078 | 90 | 90 | 90 | 70.629749 | 0.110313
11 |  |  |  | 120.4887 | 122.6223 | 118.3551 | 2.1336 |  | 2200 | 1723.75 | 952.5 | 2.897774 | 0.004116 | 2.897774 |  | 2.897774 | 90 | 90 | 90 | 24.332887 | 0.206599 | 4.837972 | 0.000333 | 4.837972 | 4.837972 | 90 | 90 | 90 | 113.237418 | 0.027896 | 4.808569 | 0.001186 | 2.927124 | 0.000486 | 5.022736 | 0.000538 | 90 | 90 | 90 | 70.696401 | 0.055209
12 |  |  |  | 120.3859 | 122.6875 | 118.0843 | 2.3016 |  | 2350 | 1836.25 | 1027.5 | 2.898583 | 0.002714 | 2.898583 |  | 2.898583 | 90 | 90 | 90 | 24.35326 | 0.136262 | 4.841964 | 0.000819 | 4.841964 | 4.841964 | 90 | 90 | 90 | 113.51801 | 0.068707 | 4.838838 | 0.003732 | 2.913137 | 0.003853 | 5.048392 | 0.003305 | 90 | 90 | 90 | 71.163133 | 0.268622
13 |  |  |  | 120.6789 | 123.0701 | 118.2877 | 2.3912 |  | 2430 | 1896.25 | 1067.5 | 2.898221 | 0.002489 | 2.898221 |  | 2.898221 | 90 | 90 | 90 | 24.34415 | 0.124961 | 4.841168 | 0.000488 | 4.841168 | 4.841168 | 90 | 90 | 90 | 113.461991 | 0.040937 | 4.830411 | 0.002918 | 2.916504 | 0.00107 | 5.042221 | 0.002815 | 90 | 90 | 90 | 71.034373 | 0.162712
14 |  |  |  | 120.2783 | 122.1879 | 118.3687 | 1.9096 |  | 2000 | 1573.75 | 852.5 | 2.897488 | 0.002128 | 2.897488 |  | 2.897488 | 90 | 90 | 90 | 24.325677 | 0.106809 | 4.838705 | 0.000514 | 4.838705 | 4.838705 | 90 | 90 | 90 | 113.288904 | 0.043044 | 4.805823 | 0.005553 | 2.929983 | 0.003002 | 5.023389 | 0.0032 | 90 | 90 | 90 | 70.734233 | 0.285587
15 |  |  |  | 120.2273 | 122.0249 | 118.4297 | 1.7976 |  | 1900 | 1498.75 | 802.5 | 2.897222 | 0.002102 | 2.897222 |  | 2.897222 | 90 | 90 | 90 | 24.318978 | 0.105474 | 4.837148 | 0.000922 | 4.837148 | 4.837148 | 90 | 90 | 90 | 113.179596 | 0.077227 | 4.802591 | 0.005968 | 2.931649 | 0.0019 | 5.009695 | 0.003688 | 90 | 90 | 90 | 70.53405 | 0.283094
16 |  |  |  | 120.1729 | 121.8585 | 118.4873 | 1.6856 |  | 1800 | 1423.75 | 752.5 | 2.896964 | 0.002041 | 2.896964 |  | 2.896964 | 90 | 90 | 90 | 24.312492 | 0.102414 | 4.837834 | 0.001371 | 4.837834 | 4.837834 | 90 | 90 | 90 | 113.227763 | 0.114888 | 4.79366 | 0.00627 | 2.937446 | 0.003386 | 5.007304 | 0.003249 | 90 | 90 | 90 | 70.50844 | 0.316571
17 |  |  |  | 120.3343 | 121.9079 | 118.7607 | 1.5736 |  | 1700 | 1348.75 | 702.5 | 2.896217 | 0.002313 | 2.896217 |  | 2.896217 | 90 | 90 | 90 | 24.293672 | 0.116028 | 4.836989 | 0.00192 | 4.836989 | 4.836989 | 90 | 90 | 90 | 113.168412 | 0.160855 | 4.790307 | 0.005348 | 2.93917 | 0.002899 | 5.004727 | 0.002775 | 90 | 90 | 90 | 70.464202 | 0.270314
18 |  |  |  | 120.3213 | 121.7829 | 118.8597 | 1.4616 |  | 1600 | 1273.75 | 652.5 | 2.895866 | 0.002248 | 2.895866 |  | 2.895866 | 90 | 90 | 90 | 24.284847 | 0.112738 | 4.836745 | 0.002372 | 4.836745 | 4.836745 | 90 | 90 | 90 | 113.151297 | 0.198754 | 4.788435 | 0.004826 | 2.940669 | 0.002623 | 5.001645 | 0.002503 | 90 | 90 | 90 | 70.42916 | 0.244042
19 |  |  |  | 120.2584 | 121.496 | 119.0208 | 1.2376 |  | 1400 | 1123.75 | 552.5 | 2.895249 | 0.002339 | 2.895249 |  | 2.895249 | 90 | 90 | 90 | 24.269328 | 0.117271 | 4.834569 | 0.000397 | 4.834569 | 4.834569 | 90 | 90 | 90 | 112.998669 | 0.033272 | 4.783843 | 0.004868 | 2.944307 | 0.002663 | 4.992924 | 0.002522 | 90 | 90 | 90 | 70.325844 | 0.24647
20 | quench |  |  | 119.5152 | 119.5208 | 119.5096 | 0.0056 |  | 300 | 298.75 | 2.5 | 2.892766 | 0.002625 | 2.892766 |  | 2.892766 | 90 | 90 | 90 | 24.206949 | 0.131501 | 4.831124 | 0.00184 | 4.831124 | 4.831124 | 90 | 90 | 90 | 112.757269 | 0.153989 | 4.760084 | 0.004839 | 2.967437 | 0.00275 | 4.937351 | 0.002483 | 90 | 90 | 90 | 69.741322 | 0.246532
21 |  |  |  | 119.635 | 119.6406 | 119.6294 | 0.0056 |  | 300 | 298.75 | 2.5 | 2.892498 | 0.001745 | 2.892498 |  | 2.892498 | 90 | 90 | 90 | 24.200212 | 0.087414
22 |  |  | 70 | 124.7231 | 124.7287 | 124.7175 | 0.0056 |  | 300 | 298.75 | 2.5 | 2.881341 | 0.002364 | 2.881341 |  | 2.881341 | 90 | 90 | 90 | 23.921261 | 0.117964
23 |  |  |  | 125.0322 | 125.0378 | 125.0266 | 0.0056 |  | 300 | 298.75 | 2.5 | 2.880677 | 0.002456 | 2.880677 |  | 2.880677 | 90 | 90 | 90 | 23.904721 | 0.122537
24 |  |  |  | 126.5942 | 127.8094 | 125.379 | 1.2152 |  | 1380 | 1108.75 | 542.5 | 2.881219 | 0.001227 | 2.881219 |  | 2.881219 | 90 | 90 | 90 | 23.918206 | 0.061244
25 |  |  |  | 129.4078 | 130.7238 | 128.0918 | 1.316 |  | 1470 | 1176.25 | 587.5 | 2.875551 | 0.000237 | 2.875551 |  | 2.875551 | 90 | 90 | 90 | 23.777346 | 0.011794
26 | quench because the pinhole moved so had to improve the intensity of peaks |  |  | 127.4422 | 127.4478 | 127.4366 | 0.0056 |  | 300 | 298.75 | 2.5 | 2.875551 | 0.000237 | 2.875551 |  | 2.875551 | 90 | 90 | 90 | 23.777346 | 0.011794
27 |  |  |  | 129.5555 | 130.7147 | 128.3963 | 1.1592 |  | 1330 | 1071.25 | 517.5 | 2.874745 | 0.001109 | 2.874745 |  | 2.874745 | 90 | 90 | 90 | 23.757357 | 0.055234 | 4.809269 | 0.001156 | 4.809269 | 4.809269 | 90 | 90 | 90 | 111.233924 | 0.096328 | 4.75362 | 0.003557 | 2.937098 | 0.001059 | 4.946334 | 0.00219 | 90 | 90 | 90 | 69.05995 | 0.166475
28 |  |  |  | 129.9492 | 131.2865 | 128.6119 | 1.33728 |  | 1489 | 1190.5 | 597 | 2.874479 | 0.001373 | 2.874479 |  | 2.874479 | 90 | 90 | 90 | 23.750754 | 0.068382 | 4.811082 | 0.001635 | 4.811082 | 4.811082 | 90 | 90 | 90 | 111.359756 | 0.136264 | 4.752036 | 0.002681 | 2.938011 | 0.0008 | 4.953147 | 0.001659 | 90 | 90 | 90 | 69.153541 | 0.125735
29 |  |  |  | 130.2113 | 131.7401 | 128.6825 | 1.5288 |  | 1660 | 1318.75 | 682.5 | 2.874532 | 0.001267 | 2.874532 |  | 2.874532 | 90 | 90 | 90 | 23.752066 | 0.063061 | 4.809789 | 0.000673 | 4.809789 | 4.809789 | 90 | 90 | 90 | 111.269985 | 0.056054 | 4.751187 | 0.003023 | 2.932384 | 0.001607 | 4.962712 | 0.001815 | 90 | 90 | 90 | 69.142018 | 0.154866
30 |  |  |  | 130.8712 | 132.5456 | 129.1968 | 1.6744 |  | 1790 | 1416.25 | 747.5 | 2.873606 | 0.001462 | 2.873606 |  | 2.873606 | 90 | 90 | 90 | 23.72913 | 0.072787 | 4.807264 | 0.000757 | 4.807264 | 4.807264 | 90 | 90 | 90 | 111.094857 | 0.063028 | 4.751452 | 0.005007 | 2.928711 | 0.001307 | 4.967684 | 0.002144 | 90 | 90 | 90 | 69.128459 | 0.216584
31 |  |  |  | 131.6634 | 133.4834 | 129.8434 | 1.82 |  | 1920 | 1513.75 | 812.5 | 2.872407 | 0.001906 | 2.872407 |  | 2.872407 | 90 | 90 | 90 | 23.699419 | 0.094837 | 4.806017 | 0.000374 | 4.806017 | 4.806017 | 90 | 90 | 90 | 111.008447 | 0.031107 | 4.756273 | 0.0053 | 2.92055 | 0.001371 | 4.972495 | 0.002268 | 90 | 90 | 90 | 69.072591 | 0.228863
32 |  |  |  | 132.728 | 134.7496 | 130.7064 | 2.0216 |  | 2100 | 1648.75 | 902.5 | 2.870822 | 0.001989 | 2.870822 |  | 2.870822 | 90 | 90 | 90 | 23.660225 | 0.098881 | 4.805751 | 0.000369 | 4.805751 | 4.805751 | 90 | 90 | 90 | 110.989987 | 0.030737 | 4.764239 | 0.003667 | 2.911527 | 0.001519 | 4.986868 | 0.001675 | 90 | 90 | 90 | 69.173903 | 0.169986
33 |  |  |  | 133.6268 | 135.8052 | 131.4484 | 2.1784 |  | 2240 | 1753.75 | 972.5 | 2.869449 | 0.002155 | 2.869449 |  | 2.869449 | 90 | 90 | 90 | 23.626291 | 0.107104 | 4.805385 | 0.000426 | 4.805385 | 4.805385 | 90 | 90 | 90 | 110.964624 | 0.035449 | 4.77045 | 0.000765 | 2.904887 | 0.000451 | 4.991748 | 0.001049 | 90 | 90 | 90 | 69.173744 | 0.053453
34 |  |  |  | 134.6661 | 137.0685 | 132.2637 | 2.4024 |  | 2440 | 1903.75 | 1072.5 | 2.868001 | 0.002231 | 2.868001 |  | 2.868001 | 90 | 90 | 90 | 23.59053 | 0.110801 | 4.808087 | 0.000579 | 4.808087 | 4.808087 | 90 | 90 | 90 | 111.151924 | 0.048177 | 4.792388 | 0.000289 | 2.894157 | 0.000167 | 5.002512 | 0.000394 | 90 | 90 | 90 | 69.384444 | 0.020068
35 | big spot |  |  | 134.0869 | 136.6237 | 131.5501 | 2.5368 |  | 2560 | 1993.75 | 1132.5 | 2.869609 | 0.001282 | 2.869609 |  | 2.869609 | 90 | 90 | 90 | 23.630243 | 0.063713 | 4.810104 | 0.00068 | 4.810104 | 4.810104 | 90 | 90 | 90 | 111.291851 | 0.05666 | 4.793977 | 0.002167 | 2.894346 | 0.001248 | 5.001463 | 0.002948 | 90 | 90 | 90 | 69.397421 | 0.150314
36 |  |  |  | 132.6314 | 132.637 | 132.6258 | 0.0056 |  | 300 | 298.75 | 2.5 | 2.864814 | 0.001846 | 2.864814 |  | 2.864814 | 90 | 90 | 90 | 23.511975 | 0.091581 | 4.796186 | 0.001205 | 4.796186 | 4.796186 | 90 | 90 | 90 | 110.32856 | 0.100138 | 4.74281 | 0.005741 | 2.92669 | 0.003518 | 4.937512 | 0.007771 | 90 | 90 | 90 | 68.536299 | 0.400532
37 |  |  | 77 | 137.4927 | 137.4983 | 137.4871 | 0.0056 |  | 300 | 298.75 | 2.5 | 2.855105 | 0.001861 | 2.855105 |  | 2.855105 | 90 | 90 | 90 | 23.273742 | 0.092017
38 |  |  | 80 | 142.1653 | 142.1709 | 142.1597 | 0.0056 |  | 300 | 298.75 | 2.5 | 2.846071 | 0.00194 | 2.846071 |  | 2.846071 | 90 | 90 | 90 | 23.053525 | 0.095642
39 |  |  |  | 142.6077 | 142.6133 | 142.6021 | 0.0056 |  | 300 | 298.75 | 2.5 | 2.84523 | 0.001677 | 2.84523 |  | 2.84523 | 90 | 90 | 90 | 23.033082 | 0.082642
40 |  |  |  | 145.2878 | 146.4134 | 144.1622 | 1.1256 |  | 1300 | 1048.75 | 502.5 | 2.843338 | 0.001848 | 2.843338 |  | 2.843338 | 90 | 90 | 90 | 22.987171 | 0.091035
41 |  |  |  | 146.3605 | 147.7661 | 144.9549 | 1.4056 |  | 1550 | 1236.25 | 627.5 | 2.84211 | 0.001903 | 2.84211 |  | 2.84211 | 90 | 90 | 90 | 22.957409 | 0.093675
42 |  |  |  | 147.2183 | 148.8255 | 145.6111 | 1.6072 |  | 1730 | 1371.25 | 717.5 | 2.841069 | 0.002022 | 2.841069 |  | 2.841069 | 90 | 90 | 90 | 22.932182 | 0.099513
43 |  |  |  | 147.2894 | 149.0982 | 145.4806 | 1.8088 |  | 1910 | 1506.25 | 807.5 | 2.841502 | 0.001601 | 2.841502 |  | 2.841502 | 90 | 90 | 90 | 22.942666 | 0.078797
44 |  |  |  | 149.4488 | 151.4256 | 147.472 | 1.9768 |  | 2060 | 1618.75 | 882.5 | 2.83795 | 0.002415 | 2.83795 |  | 2.83795 | 90 | 90 | 90 | 22.856741 | 0.118722
45 |  |  |  | 149.5035 | 151.6931 | 147.3139 | 2.1896 |  | 2250 | 1761.25 | 977.5 | 2.83844 | 0.002259 | 2.83844 |  | 2.83844 | 90 | 90 | 90 | 22.868584 | 0.111044
46 |  |  |  | 149.7549 | 152.1685 | 147.3413 | 2.4136 |  | 2450 | 1911.25 | 1077.5 | 2.838597 | 0.001912 | 2.838597 |  | 2.838597 | 90 | 90 | 90 | 22.872375 | 0.094028
47 |  |  |  | 148.5193 | 148.5249 | 148.5137 | 0.0056 |  | 300 | 298.75 | 2.5 | 2.834222 | 0.001974 | 2.834222 |  | 2.834222 | 90 | 90 | 90 | 22.766786 | 0.096885
48 | new spot |  |  | 148.6272 | 148.6328 | 148.6216 | 0.0056 |  | 300 | 298.75 | 2.5 | 2.834025 | 0.001991 | 2.834025 |  | 2.834025 | 90 | 90 | 90 | 22.762039 | 0.09773
49 |  |  |  | 148.6129 | 148.6185 | 148.6073 | 0.0056 |  | 300 | 298.75 | 2.5 | 2.834051 | 0.002235 | 2.834051 |  | 2.834051 | 90 | 90 | 90 | 22.762665 | 0.109712 | 4.754778 | 0.000775 | 4.754778 | 4.754778 | 90 | 90 | 90 | 107.49562 | 0.063821 | 4.673132 | 0.00454 | 2.926168 | 0.002282 | 4.871082 | 0.0022 | 90 | 90 | 90 | 66.608963 | 0.218736
50 |  |  |  | 150.8295 | 152.0335 | 149.6255 | 1.204 |  | 1370 | 1101.25 | 537.5 | 2.833287 | 0.00252 | 2.833287 |  | 2.833287 | 90 | 90 | 90 | 22.74425 | 0.123664 | 4.761505 | 0.001776 | 4.761505 | 4.761505 | 90 | 90 | 90 | 107.952485 | 0.146506 | 4.686161 | 0.00285 | 2.914995 | 0.000904 | 4.896644 | 0.001584 | 90 | 90 | 90 | 66.88884 | 0.129973
51 |  |  |  | 151.1984 | 152.6264 | 149.7704 | 1.428 |  | 1570 | 1251.25 | 637.5 | 2.833227 | 0.002578 | 2.833227 |  | 2.833227 | 90 | 90 | 90 | 22.74281 | 0.126496 | 4.761856 | 0.001644 | 4.761856 | 4.761856 | 90 | 90 | 90 | 107.976404 | 0.135603 | 4.687864 | 0.002209 | 2.913382 | 0.000699 | 4.901164 | 0.00123 | 90 | 90 | 90 | 66.937837 | 0.100786
52 |  |  |  | 151.6354 | 153.2426 | 150.0282 | 1.6072 |  | 1730 | 1371.25 | 717.5 | 2.832921 | 0.00255 | 2.832921 |  | 2.832921 | 90 | 90 | 90 | 22.735448 | 0.125117 | 4.761307 | 0.001147 | 4.761307 | 4.761307 | 90 | 90 | 90 | 107.939057 | 0.094596 | 4.689899 | 0.001384 | 2.911574 | 0.000538 | 4.903729 | 0.0009 | 90 | 90 | 90 | 66.960372 | 0.067114
53 |  |  |  | 152.0205 | 153.8181 | 150.2229 | 1.7976 |  | 1900 | 1498.75 | 802.5 | 2.83274 | 0.002355 | 2.83274 |  | 2.83274 | 90 | 90 | 90 | 22.731081 | 0.115565 | 4.761416 | 0.000866 | 4.761416 | 4.761416 | 90 | 90 | 90 | 107.946428 | 0.071444 | 4.691174 | 0.002357 | 2.908436 | 0.000913 | 4.906132 | 0.001532 | 90 | 90 | 90 | 66.939163 | 0.114219
54 | FeS dissapear |  |  | 152.5503 | 154.5271 | 150.5735 | 1.9768 |  | 2060 | 1618.75 | 882.5 | 2.832266 | 0.002352 | 2.832266 |  | 2.832266 | 90 | 90 | 90 | 22.719674 | 0.115374 | 4.760946 | 0.001368 | 4.760946 | 4.760946 | 90 | 90 | 90 | 107.914464 | 0.112804 | 4.689441 | 0.003505 | 2.908023 | 0.001335 | 4.910588 | 0.00295 | 90 | 90 | 90 | 66.965691 | 0.183064
55 |  |  |  | 152.8114 | 154.945 | 150.6778 | 2.1336 |  | 2200 | 1723.75 | 952.5 | 2.832219 | 0.001995 | 2.832219 |  | 2.832219 | 90 | 90 | 90 | 22.718534 | 0.097858
56 |  |  |  | 153.227 | 155.5958 | 150.8582 | 2.3688 |  | 2410 | 1881.25 | 1057.5 | 2.832105 | 0.001662 | 2.832105 |  | 2.832105 | 90 | 90 | 90 | 22.715796 | 0.081517
57 |  |  |  | 153.5595 | 156.1187 | 151.0003 | 2.5592 |  | 2580 | 2008.75 | 1142.5 | 2.83202 | 0.001486 | 2.83202 |  | 2.83202 | 90 | 90 | 90 | 22.713764 | 0.072889
58 | quench |  |  | 151.1884 | 151.194 | 151.1828 | 0.0056 |  | 300 | 298.75 | 2.5 | 2.829386 | 0.000697 | 2.829386 |  | 2.829386 | 90 | 90 | 90 | 22.65044 | 0.034134
59 | up in pressure |  | 90 | 69.76646 | 69.77206 | 69.76086 | 0.0056 |  | 300 | 298.75 | 2.5 | 3.033671 | 0.002085 | 3.033671 |  | 3.033671 | 90 | 90 | 90 | 27.919346 | 0.109536
60 |  |  |  | #DIV/0! | #DIV/0! | #DIV/0! | #DIV/0! |  |  | 73.75 | -147.5
61 |  |  |  | #DIV/0! | #DIV/0! | #DIV/0! | #DIV/0! |  |  | 73.75 | -147.5
62 |  |  |  | #DIV/0! | #DIV/0! | #DIV/0! | #DIV/0! |  |  | 73.75 | -147.5
63 |  |  |  | #DIV/0! | #DIV/0! | #DIV/0! | #DIV/0! |  |  | 73.75 | -147.5
64 |  |  |  | #DIV/0! | #DIV/0! | #DIV/0! | #DIV/0! |  |  | 73.75 | -147.5
65 |  |  |  | #DIV/0! | #DIV/0! | #DIV/0! | #DIV/0! |  |  | 73.75 | -147.5
66 |  |  |  | #DIV/0! | #DIV/0! | #DIV/0! | #DIV/0! |  |  | 73.75 | -147.5
67 |  |  |  | #DIV/0! | #DIV/0! | #DIV/0! | #DIV/0! |  |  | 73.75 | -147.5
68 |  |  |  | #DIV/0! | #DIV/0! | #DIV/0! | #DIV/0! |  |  | 73.75 | -147.5
69 |  |  |  | #DIV/0! | #DIV/0! | #DIV/0! | #DIV/0! |  |  | 73.75 | -147.5
70 |  |  |  | #DIV/0! | #DIV/0! | #DIV/0! | #DIV/0! |  |  | 73.75 | -147.5
71 |  |  |  | #DIV/0! | #DIV/0! | #DIV/0! | #DIV/0! |  |  | 73.75 | -147.5

## Phase diag FeS IV
FeS IV
9 | 50 | 29.21491 | 30.50851 | 27.92131 | 1.2936 | 1450 | 1161.25 | 577.5 | 3.260506 | 0.0009 | 34.662102 | 0.056328 |  | 5.193165 | 0.001517 | 6.344394 | 0.00278 | 5.222225 | 0.00535 | 91.01993 | 0 |  | 0
10 |  | 29.19117 | 30.57437 | 27.80797 | 1.3832 | 1530 | 1221.25 | 617.5 | 3.261817 | 0.000881 | 34.703931 | 0.049774 |  | 5.197767 | 0.000515 | 6.360121 | 0.013944 | 5.218823 | 0.036586 | 91.41216 | 0 |  | 0
11 |  | 29.16962 | 30.64242 | 27.69682 | 1.4728 | 1610 | 1281.25 | 657.5 | 3.263116 | 0.001019 | 34.74541 | 0.05759 |  | 5.200205 | 0.000627 | 6.363897 | 0.007496 | 5.230799 | 0.020423 | 91.73075 | 0 |  | 0 | aFeS VI HT | error a | bFeS VI HT | error b | cFeS VI HT | error c | VFeS VI HT
12 |  | 29.13441 | 30.71921 | 27.54961 | 1.5848 | 1710 | 1356.25 | 707.5 | 3.264818 | 0.001463 | 34.799829 | 0.082709 | FeS IV | 5.205306 | 0.000832 | 6.368034 | 0.018931 | 5.260221 | 0.052291 | 92.36669 | 0 |  | 0 | [6 empty] | 0
17 |  | 32.96284 | 34.05484 | 31.87084 | 1.092 | 1270 | 1026.25 | 487.5 | 3.228912 | 0.00135 | 33.664225 | 0.075494 |  | 5.171459 | 0.000481 | 6.298322 | 0.00244 | 5.16815 | 0.006599 | 88.77393 | 0 |  | 0 | [6 empty] | 0
18 |  | 33.09724 | 34.27884 | 31.91564 | 1.1816 | 1350 | 1086.25 | 527.5 | 3.228912 | 0.001492 | 33.664233 | 0.08343 |  | 5.17176 | 0.000254 | 6.29969 | 0.001262 | 5.176678 | 0.003334 | 88.95905 | 0 |  | 0 | [6 empty] | 0
19 |  | 33.14252 | 34.45852 | 31.82652 | 1.316 | 1470 | 1176.25 | 587.5 | 3.230066 | 0.01592 | 33.70034 | 0.089059 |  | 5.174791 | 0.000349 | 6.306067 | 0.000515 | 5.190706 | 0.001404 | 89.3808 | 0 |  | 0 | [6 empty] | 0
20 |  | 33.23485 | 34.62925 | 31.84045 | 1.3944 | 1540 | 1228.75 | 622.5 | 3.230253 | 0.002525 | 33.706172 | 0.141256 |  | 5.176473 | 0.000144 | 6.311957 | 0.000766 | 5.198292 | 0.002092 | 89.67871 | 0 |  | 0 | [6 empty] | 0
21 |  | 33.14193 | 34.62593 | 31.65793 | 1.484 | 1620 | 1288.75 | 662.5 | 3.231941 | 0.002619 | 33.759042 | 0.146586 |  | 5.178027 | 0.000236 | 6.317885 | 0.001436 | 5.207113 | 0.00393 | 89.9997 | 0 |  | 0 | [6 empty] | 0
22 |  | 33.19729 | 34.75969 | 31.63489 | 1.5624 | 1690 | 1341.25 | 697.5 | 3.232405 | 0.002556 | 33.773608 | 0.143112 |  | 5.179547 | 0.000293 | 6.322632 | 0.001379 | 5.21266 | 0.003777 | 90.23102 | 0 |  | 0 | [6 empty] | 0
23 |  | 33.35377 | 35.02817 | 31.67937 | 1.6744 | 1790 | 1416.25 | 747.5 | 3.232491 | 0.0031 | 33.776286 | 0.173566 |  | 5.181483 | 0.000119 | 6.330959 | 0.00152 | 5.22276 | 0.00417 | 90.64413 | 0 |  | 0 | [6 empty] | 0
24 |  | 33.61531 | 35.42411 | 31.80651 | 1.8088 | 1910 | 1506.25 | 807.5 | 3.232044 | 0.002657 | 33.762281 | 0.148735 | FeS IV | 5.183467 | 0.000293 | 6.339699 | 0.000981 | 5.231239 | 0.002694 | 91.04214 | 0 |  | 0 | [6 empty] | 0
32 |  | 41.44203 | 42.80283 | 40.08123 | 1.3608 | 1510 | 1206.25 | 607.5 | 3.175048 | 0.002957 | 32.007438 | 0.162639 | FeS IV | 5.123072 | 0.000135 | 6.22088 | 0.001317 | 5.123618 | 0.003597 | 85.85805 | 0 |  | 0 | [6 empty] | 0
33 |  | 40.58709 | 42.02629 | 39.14789 | 1.4392 | 1580 | 1258.75 | 642.5 | 3.181005 | 0.00162 | 32.18793 | 0.089243 |  | 5.125381 | 0.00013 | 6.225563 | 0.000631 | 5.130781 | 0.001728 | 86.10758 | 0 |  | 0 | [6 empty] | 0
34 |  | 40.92806 | 42.43446 | 39.42166 | 1.5064 | 1640 | 1303.75 | 672.5 | 3.179522 | 0.002527 | 32.142945 | 0.13916 |  | 5.127243 | 0.000195 | 6.228929 | 0.001171 | 5.140974 | 0.003217 | 86.37197 | 0 |  | 0 | [6 empty] | 0
35 |  | 41.24246 | 42.87206 | 39.61286 | 1.6296 | 1750 | 1386.25 | 727.5 | 3.178725 | 0.002165 | 32.118778 | 0.119218 |  | 5.129267 | 0.000224 | 6.234844 | 0.002065 | 5.142157 | 0.006051 | 86.55599 | 0 |  | 0 | [6 empty] | 0
36 |  | 41.41761 | 43.20401 | 39.63121 | 1.7864 | 1890 | 1491.25 | 797.5 | 3.179094 | 0.003515 | 32.129956 | 0.193542 |  | 5.132449 | 0.00054 | 6.241464 | 0.002611 | 5.149763 | 0.00766 | 86.8682 | 0 |  | 0 | [6 empty] | 0
37 |  | 41.93023 | 43.80623 | 40.05423 | 1.876 | 1970 | 1551.25 | 837.5 | 3.176778 | 0.001726 | 32.05978 | 0.09497 |  | 5.134756 | 0.001058 | 6.24457 | 0.003714 | 5.164355 | 0.010261 | 87.20107 | 0 |  | 0 | [6 empty] | 0
38 |  | 41.72448 | 43.69008 | 39.75888 | 1.9656 | 2050 | 1611.25 | 877.5 | 3.17886 | 0.003317 | 32.122866 | 0.182614 |  | 5.136759 | 0.000986 | 6.25 | 0.003496 | 5.17225 | 0.009679 | 87.48633 | 0 |  | 0 | [6 empty] | 0
46 |  | 43.86524 | 45.39404 | 42.33644 | 1.5288 | 1660 | 1318.75 | 682.5 | 3.162193 | 0.000908 | 31.62025 | 0.049735 | FeS IV | 5.109384 | 0.00035 | 6.201277 | 0.001942 | 5.113791 | 0.005323 | 85.15416 | 0 |  | 0 | [6 empty] | 0
47 |  | 44.06747 | 45.70827 | 42.42667 | 1.6408 | 1760 | 1393.75 | 732.5 | 3.161995 | 0.000849 | 31.614295 | 0.04648 |  | 5.111169 | 0.000335 | 6.205473 | 0.001537 | 5.121479 | 0.004108 | 85.39763 | 0 |  | 0 | [6 empty] | 0
48 |  | 44.21902 | 45.96062 | 42.47742 | 1.7416 | 1850 | 1461.25 | 777.5 | 3.161993 | 3.161993 | 31.614244 | 0.046562 |  | 5.1132 | 0.000525 | 6.208269 | 0.001031 | 5.137663 | 0.002775 | 85.7447 | 0 |  | 0 | [6 empty] | 0
49 |  | 44.20308 | 46.04548 | 42.36068 | 1.8424 | 1940 | 1528.75 | 822.5 | 3.162961 | 0.000696 | 31.643288 | 0.038125 |  | 5.115224 | 0.000531 | 6.21171 | 0.002287 | 5.153132 | 0.006196 | 86.09823 | 0 |  | 0 | [6 empty] | 0
50 |  | 44.20763 | 46.11723 | 42.29803 | 1.9096 | 2000 | 1573.75 | 852.5 | 3.16352 | 0.000774 | 31.660068 | 0.042414 | FeS IV | 5.116332 | 0.000501 | 6.216043 | 0.002835 | 5.15819 | 0.008384 | 86.30302 | 0 |  | 0 | [6 empty] | 0
69 |  | 54.15437 | 55.70557 | 52.60317 | 1.5512 | 1680 | 1333.75 | 692.5 | 3.108395 | 0.000246 | 30.033685 | 0.013225 | FeS IV | 5.059387 | 0.000697 | 6.127005 | 0.000805 | 5.058005 | 0.001905 | 82.21979 | 0 |  | 0 | [6 empty] | 0
70 |  | 54.06552 | 55.69512 | 52.43592 | 1.6296 | 1750 | 1386.25 | 727.5 | 3.109382 | 0.000155 | 30.062297 | 0.008345 |  | 5.060667 | 0.0003 | 6.130362 | 0.00138 | 5.065658 | 0.003274 | 82.43445 | 0 |  | 0 | [6 empty] | 0
71 |  | 54.16715 | 55.86395 | 52.47035 | 1.6968 | 1810 | 1431.25 | 757.5 | 3.109378 | 0.00031 | 30.062198 | 0.016696 |  | 5.061619 | 0.000372 | 6.134314 | 0.002634 | 5.068853 | 0.00575 | 82.59283 | 0 |  | 0 | [6 empty] | 0
72 |  | 54.0343 | 55.8095 | 52.2591 | 1.7752 | 1880 | 1483.75 | 792.5 | 3.11058 | 7.5e-05 | 30.097063 | 0.004055 | FeS IV | 5.062994 | 0.000302 | 6.139151 | 0.004562 | 5.076444 | 0.009978 | 82.84702 | 0 |  | 0 | [6 empty] | 0
88 |  | 58.53554 | 60.36674 | 56.70434 | 1.8312 | 1930 | 1521.25 | 817.5 | 3.0901 | 0.000197 | 29.506505 | 0.010556 | FeS IV | 5.040937 | 0.000448 | 6.101778 | 0.00229 | 5.03662 | 0.006123 | 81.19936 | 0 |  | 0 | [6 empty] | 0
89 |  | 58.53344 | 60.45424 | 56.61264 | 1.9208 | 2010 | 1581.25 | 857.5 | 3.090711 | 0.000196 | 29.524004 | 0.010499 | FeS IV | 5.042277 | 0.000602 | 6.10108 | 0.002023 | 5.052892 | 0.005459 | 81.44306 | 0 |  | 0 | [6 empty] | 0
108 |  | 63.45506 | 65.56626 | 61.34386 | 2.1112 | 2180 | 1708.75 | 942.5 | 3.070666 | 0.000307 | 28.953268 | 0.016338 | FeS IV | 5.024431 | 0.001231 | 6.072383 | 0.001019 | 5.038948 | 0.002762 | 80.45607 | 0 |  | 0 | [6 empty] | 0
127 |  | 69.14497 | 71.04337 | 67.24657 | 1.8984 | 1990 | 1566.25 | 847.5 | 3.046637 | 0.000453 | 28.27888 | 0.023904 | FeS IV | 4.997561 | 0.000485 | 6.035131 | 0.002316 | 5.000695 | 0.006256 | 78.86865 | 0 |  | 0 | [6 empty] | 0
128 |  | 69.275 | 71.319 | 67.231 | 2.044 | 2120 | 1663.75 | 912.5 | 3.046976 | 0.000373 | 28.288325 | 0.019709 | FeS IV | 4.998248 | 0.00067 | 6.037785 | 0.00095 | 5.010673 | 0.002577 | 79.09554 | 0 |  | 0 | [6 empty] | 0
HV_FeS2
15 |  | 83.92223 | 85.78703 | 82.05743 | 1.8648 | 1960 | 1543.75 | 832.5 | 2.994822 | 0.001259 | 26.860429 | 0.065288 | FeS IV | 4.94631 | 8.3e-05 | 5.96372 | 0.001754 | 4.94647 | 0.003867 | 76.17816 |  | 0 | [6 empty] | 0
16 |  | 83.77621 | 85.75301 | 81.79941 | 1.9768 | 2060 | 1618.75 | 882.5 | 2.995827 | 0.001126 | 26.887499 | 0.058406 | FeS IV | 4.948819 | 8e-05 | 5.968197 | 0.001688 | 4.95651 | 0.003735 | 76.44744 |  | 0 | [6 empty] | 0

## Phase Diag FeS V
FeS V
13 | 29.36757 | 31.09797 | 27.63717 | 1.7304 | 1840 | 1453.75 | 772.5 | 3.264694 | 0.00151 | 34.795844 | 0.08541 | FeS V | 5.208039 | 0.000848 | 0 | 3.193026 | 0.000246 | 5.255367 | 0.001247 | 92.8044 | 0 | 0
14 | 29.63518 | 31.54478 | 27.72558 | 1.9096 | 2000 | 1573.75 | 852.5 | 3.264704 | 0.001941 | 34.796171 | 0.109773 |  | 5.211269 | 0.001806 | 0 | 3.196614 | 0.000249 | 5.276877 | 0.001276 | 93.39379 | 0 | 0
25 | 33.79276 | 35.73596 | 31.84956 | 1.9432 | 2030 | 1596.25 | 867.5 | 3.232224 | 0.004106 | 33.767912 | 0.229851 | FeS V | 5.186547 | 0.000724 | 0 | 3.175998 | 0.000495 | 5.255807 | 0.000981 | 91.8249 | 0 | 0

## Phase Diag FeS VI
FeS VI
29 |  |  |  | 41.41789 | 42.45389 | 40.38189 | 1.036 | 1220 | 988.75 | 462.5 | 3.172256 | 0.001691 | 31.923071 | 0.092927 |  | 5.117692 | 0.000277 |  |  |  |  | 0 | 0 | 5.099829 | 0.008721 | 3.120867 | 0.002728 | 5.357204 | 0.0047 | 85.26466 |  |  | 0
30 |  |  |  | 41.10532 | 42.26452 | 39.94612 | 1.1592 | 1330 | 1071.25 | 517.5 | 3.175256 | 0.000906 | 32.013737 | 0.091061 | FeS VI | 5.117963 | 0.000198 |  |  |  |  | 0 | 0 | 5.112397 | 0.008283 | 3.105659 | 0.002548 | 5.370274 | 0.004463 | 85.26578 |  |  | 0
42 |  |  |  | 44.4052 | 45.4748 | 43.3356 | 1.0696 | 1250 | 1011.25 | 477.5 | 3.155173 | 0.00109 | 31.410123 | 0.059546 |  | 5.102875 | 0.00056 |  |  |  |  | 0 | 0 | 5.073353 | 0.007536 | 3.116954 | 0.002379 | 5.325853 | 0.004056 | 84.21989 |  |  | 0
43 |  |  |  | 44.16727 | 45.33767 | 42.99687 | 1.1704 | 1340 | 1078.75 | 522.5 | 3.157377 | 0.001562 | 31.475982 | 0.085442 |  | 5.104422 | 0.000372 |  |  |  |  | 0 | 0 | 5.083075 | 0.008077 | 3.112674 | 0.002358 | 5.336104 | 0.005086 | 84.4276 |  |  | 0
44 |  |  |  | 44.02145 | 45.27025 | 42.77265 | 1.2488 | 1410 | 1131.25 | 557.5 | 3.158879 | 0.001286 | 31.520918 | 0.070384 | FeS VI | 5.104446 | 0.000307 |  |  |  |  | 0 | 0 | 5.088226 | 0.010659 | 3.108174 | 0.003095 | 5.343702 | 0.006718 | 84.51114 |  |  | 0
62 |  |  |  | 54.4182 | 55.4542 | 53.3822 | 1.036 | 1220 | 988.75 | 462.5 | 3.103491 | 0.001476 | 29.891753 | 0.079342 |  | 5.058692 | 0.002536 |  |  |  |  | 0 | 0 | 4.996069 | 0.00402 | 3.092084 | 0.000994 | 5.252213 | 0.00146 | 81.13758 |  |  | 0
63 |  |  |  | 54.19653 | 55.27733 | 53.11573 | 1.0808 | 1260 | 1018.75 | 482.5 | 3.104849 | 0.00111 | 29.931013 | 0.059682 |  | 5.058567 | 0.002024 |  |  |  |  | 0 | 0 | 5.005108 | 0.003546 | 3.086398 | 0.000869 | 5.258228 | 0.001285 | 81.22782 |  |  | 0
64 |  |  |  | 54.65286 | 55.82326 | 53.48246 | 1.1704 | 1340 | 1078.75 | 522.5 | 3.103336 | 0.001013 | 29.887275 | 0.054433 |  | 5.057282 | 0.001128 |  |  |  |  | 0 | 0 | 5.020508 | 0.007631 | 3.078068 | 0.001986 | 5.270753 | 0.003003 | 81.4514 |  |  | 0
65 |  |  |  | 54.54287 | 55.71327 | 53.37247 | 1.1704 | 1340 | 1078.75 | 522.5 | 3.103852 | 0.000892 | 29.902203 | 0.047968 |  | 5.056237 | 0.000932 |  |  |  |  | 0 | 0 | 5.020345 | 0.000676 | 3.077472 | 0.000232 | 5.266421 | 0.000338 | 81.36605 |  |  | 0
66 |  |  |  | 54.36489 | 55.63609 | 53.09369 | 1.2712 | 1430 | 1146.25 | 567.5 | 3.105402 | 0.000592 | 29.947009 | 0.03184 |  | 5.056048 | 0.001123 |  |  |  |  | 0 | 0 | 5.028417 | 0.010129 | 3.072795 | 0.003442 | 5.28207 | 0.005068 | 81.61482 |  |  | 0
67 |  |  |  | 54.10404 | 55.43124 | 52.77684 | 1.3272 | 1480 | 1183.75 | 592.5 | 3.107035 | 0.000338 | 29.994268 | 0.018173 | FeS VI | 5.057426 | 0.00063 |  |  |  |  | 0 | 0 | 5.045526 | 0.006202 | 3.063722 | 0.003782 | 5.296243 | 0.003669 | 81.8698 |  |  | 0
80 |  |  |  | 57.95236 | 59.07796 | 56.82676 | 1.1256 | 1300 | 1048.75 | 502.5 | 3.087983 | 0.000111 | 29.445882 | 0.005913 |  | 5.039128 | 0.001056 |  |  |  |  | 0 | 0 | 4.993443 | 0.004472 | 3.079865 | 0.001157 | 5.227404 | 0.001208 | 80.39293 |  |  | 0
81 |  |  |  | 58.02122 | 59.27002 | 56.77242 | 1.2488 | 1410 | 1131.25 | 557.5 | 3.088498 | 8.5e-05 | 29.460634 | 0.004559 |  | 5.039564 | 0.000893 |  |  |  |  | 0 | 0 | 4.983602 | 0.005204 | 3.074275 | 0.001348 | 5.24497 | 0.001426 | 80.35799 |  |  | 0
82 |  |  |  | 57.90312 | 59.20792 | 56.59832 | 1.3048 | 1460 | 1168.75 | 582.5 | 3.089398 | 0.000208 | 29.486376 | 0.011141 |  | 5.038815 | 0.00094 |  |  |  |  | 0 | 0 | 5.007847 | 0.004756 | 3.069246 | 0.001211 | 5.244873 | 0.001286 | 80.61535 |  |  | 0
83 |  |  |  | 58.30236 | 59.67436 | 56.93036 | 1.372 | 1520 | 1213.75 | 612.5 | 3.08807 | 0.000533 | 29.448388 | 0.028526 |  | 5.039069 | 0.000736 |  |  |  |  | 0 | 0 | 5.031008 | 0.011507 | 3.06461 | 0.002883 | 5.246185 | 0.003075 | 80.88609 |  |  | 0
84 |  |  |  | 58.10806 | 59.60326 | 56.61286 | 1.4952 | 1630 | 1296.25 | 667.5 | 3.089758 | 0.000131 | 29.496697 | 0.006986 |  | 5.039584 | 0.000612 |  |  |  |  | 0 | 0 | 5.004111 | 0.006053 | 3.062222 | 0.001475 | 5.258616 | 0.003122 | 80.58145 |  |  | 0
85 |  |  |  | 58.14556 | 59.71916 | 56.57196 | 1.5736 | 1700 | 1348.75 | 702.5 | 3.090116 | 7e-05 | 29.506948 | 0.003743 |  | 5.039306 | 0.000346 |  |  |  |  | 0 | 0 | 5.030615 | 0.00676 | 3.045442 | 0.002013 | 5.270311 | 0.003171 | 80.74352 |  |  | 0
86 |  |  |  | 58.41316 | 60.06516 | 56.76116 | 1.652 | 1770 | 1401.25 | 737.5 | 3.089446 | 9.6e-05 | 29.487763 | 0.00513 |  | 5.039579 | 0.000173 |  |  |  |  | 0 | 0 | 5.032669 | 0.006293 | 3.057012 | 0.001969 | 5.275989 | 0.003094 | 81.17072 |  |  | 0
87 |  |  |  | 58.47744 | 60.21904 | 56.73584 | 1.7416 | 1850 | 1461.25 | 777.5 | 3.089759 | 0.000132 | 29.496714 | 0.007074 | FeS VI | 5.04039 | 0.000425 | [5 empty] | 0 | 5.040404 | 0.003243 | 3.050759 | 0.000955 | 5.280068 | 0.001759 | 81.191923
96 |  |  |  | 63.55456 | 64.68016 | 62.42896 | 1.1256 | 1300 | 1048.75 | 502.5 | 3.064156 | 0.000166 | 28.769519 | 0.008826 |  | 5.03063 | 0.00262 |  |  |  |  | 0 | 0 | 4.921087 | 0.004013 | 3.096852 | 0.002323 | 5.203314 | 0.001916 | 79.29787 |  |  | 0
97 |  |  |  | 63.47383 | 64.64423 | 62.30343 | 1.1704 | 1340 | 1078.75 | 522.5 | 3.06476 | 0.000115 | 28.786548 | 0.006123 |  | 5.024248 | 0.001492 |  |  |  |  | 0 | 0 | 4.940814 | 0.004161 | 3.081845 | 0.001333 | 5.210789 | 0.001991 | 79.34376 |  |  | 0
98 |  |  |  | 63.3523 | 64.6123 | 62.0923 | 1.26 | 1420 | 1138.75 | 562.5 | 3.065808 | 0.00012 | 28.816083 | 0.006393 |  | 5.018331 | 0.000682 |  |  |  |  | 0 | 0 | 4.958282 | 0.003351 | 3.071996 | 0.001055 | 5.212391 | 0.001589 | 79.39421 |  |  | 0
99 |  |  |  | 63.68334 | 65.01054 | 62.35614 | 1.3272 | 1480 | 1183.75 | 592.5 | 3.064865 | 0.000605 | 28.789486 | 0.032102 |  | 5.018681 | 0.000879 |  |  |  |  | 0 | 0 | 4.966884 | 0.002613 | 3.066849 | 0.000816 | 5.214582 | 0.001235 | 79.43208 |  |  | 0
100 |  |  |  | 63.31086 | 64.71646 | 61.90526 | 1.4056 | 1550 | 1236.25 | 627.5 | 3.066876 | 0.000334 | 28.846209 | 0.017724 |  | 5.020329 | 0.000964 |  |  |  |  | 0 | 0 | 4.973616 | 0.002609 | 3.063382 | 0.00081 | 5.217399 | 0.00123 | 79.49274 |  |  | 0
101 |  |  |  | 63.50356 | 64.99876 | 62.00836 | 1.4952 | 1630 | 1296.25 | 667.5 | 3.066636 | 0.000383 | 28.839438 | 0.020335 |  | 5.019099 | 0.000184 |  |  |  |  | 0 | 0 | 4.978831 | 0.004995 | 3.058168 | 0.001212 | 5.22205 | 0.001801 | 79.51146 |  |  | 0
102 |  |  |  | 63.56715 | 65.11835 | 62.01595 | 1.5512 | 1680 | 1333.75 | 692.5 | 3.06672 | 0.00047 | 28.841812 | 0.02498 |  | 5.019238 | 0.000407 |  |  |  |  | 0 | 0 | 4.990431 | 0.002882 | 3.052691 | 0.000739 | 5.228318 | 0.001303 | 79.64947 |  |  | 0
103 |  |  |  | 63.2195 | 64.8603 | 61.5787 | 1.6408 | 1760 | 1393.75 | 732.5 | 3.068711 | 0.0001 | 28.898015 | 0.005302 |  | 5.020235 | 0.000807 |  |  |  |  | 0 | 0 | 5.00208 | 0.003807 | 3.04665 | 0.000966 | 5.233469 | 0.001715 | 79.75591 |  |  | 0
104 |  |  |  | 63.25536 | 64.97456 | 61.53616 | 1.7192 | 1830 | 1446.25 | 767.5 | 3.06905 | 0.000306 | 28.907597 | 0.016259 |  | 5.020707 | 0.000251 |  |  |  |  | 0 | 0 | 5.006381 | 0.003627 | 3.044312 | 0.000917 | 5.238155 | 0.001634 | 79.83465 |  |  | 0
105 |  |  |  | 63.20088 | 64.99848 | 61.40328 | 1.7976 | 1900 | 1498.75 | 802.5 | 3.069765 | 0.000353 | 28.927795 | 0.018751 |  | 5.022295 | 0.000333 |  |  |  |  | 0 | 0 | 5.0161 | 0.005027 | 3.03849 | 0.001259 | 5.245614 | 0.00226 | 79.95034 |  |  | 0
106 |  |  |  | 63.09104 | 64.97824 | 61.20384 | 1.8872 | 1980 | 1558.75 | 842.5 | 3.070783 | 0.000133 | 28.956593 | 0.007075 |  | 5.023783 | 0.000425 | 6.068594 | 0.002978 | 5.022113 | 0.008016 | 80.08723 | 0 | [6 empty] | 0 |  |  | 0
107 |  |  |  | 63.03435 | 65.01115 | 61.05755 | 1.9768 | 2060 | 1618.75 | 882.5 | 3.071582 | 0.000188 | 28.97919 | 0.010011 | FeS VI | 5.02396 | 0.000395 | 6.070064 | 0.001349 | 5.031781 | 0.003648 | 80.28029 | 0 | [6 empty] | 0 |  |  | 0
119 |  |  |  | 68.84773 | 69.96213 | 67.73333 | 1.1144 | 1290 | 1041.25 | 497.5 | 3.043288 | 0.00033 | 28.185735 | 0.017412 |  | 5.014709 | 0.001288 |  |  |  |  | 0 | 0 | 4.859194 | 0.003609 | 3.076093 | 0.000771 | 5.181086 | 0.000664 | 77.44342 |  |  | 0
120 |  |  |  | 68.94387 | 70.14787 | 67.73987 | 1.204 | 1370 | 1101.25 | 537.5 | 3.043433 | 0.000348 | 28.189738 | 0.018343 |  | 5.01296 | 0.00369 |  |  |  |  | 0 | 0 | 4.930535 | 0.007874 | 3.07163 | 0.0027 | 5.177395 | 0.004156 | 78.4105 |  |  | 0
121 |  |  |  | 68.91704 | 70.19944 | 67.63464 | 1.2824 | 1440 | 1153.75 | 572.5 | 3.043981 | 0.000663 | 28.204983 | 0.034961 |  | 5.014318 | 0.003695 |  |  |  |  | 0 | 0 | 4.939431 | 0.006622 | 3.062185 | 0.002243 | 5.183473 | 0.003485 | 78.40237 |  |  | 0
122 |  |  |  | 68.92959 | 70.32399 | 67.53519 | 1.3944 | 1540 | 1228.75 | 622.5 | 3.044572 | 0.000667 | 28.221419 | 0.03516 |  | 5.001238 | 0.004129 |  |  |  |  | 0 | 0 | 4.950544 | 0.005413 | 3.05343 | 0.001809 | 5.1893 | 0.002836 | 78.44218 |  |  | 0
123 |  |  |  | 69.2008 | 70.6736 | 67.728 | 1.4728 | 1610 | 1281.25 | 657.5 | 3.043988 | 0.000359 | 28.205171 | 0.018904 |  | 4.998836 | 0.001832 |  |  |  |  | 0 | 0 | 4.964368 | 0.002893 | 3.04332 | 0.000952 | 5.196607 | 0.001509 | 78.51117 |  |  | 0
124 |  |  |  | 69.19993 | 70.80713 | 67.59273 | 1.6072 | 1730 | 1371.25 | 717.5 | 3.044758 | 0.000304 | 28.226578 | 0.01605 |  | 4.996981 | 0.002682 |  |  |  |  | 0 | 0 | 4.974625 | 0.002212 | 3.036191 | 0.00072 | 5.203893 | 0.00115 | 78.59914 |  |  | 0
125 |  |  |  | 69.07821 | 70.81981 | 67.33661 | 1.7416 | 1850 | 1461.25 | 777.5 | 3.045992 | 0.000398 | 28.260927 | 0.020982 | FeS VI | 4.997715 | 0.000772 |  |  |  |  | 0 | 0 | 4.98824 | 0.003155 | 3.026525 | 0.001028 | 5.21356 | 0.002265 | 78.70929 |  |  | 0
HV_FeS2_
5 |  |  |  | 82.47048 | 83.57368 | 81.36728 | 1.1032 | 1280 | 1033.75 | 492.5 | 2.995812 | 0.002842 | 26.887083 | 0.147448 | [9 empty] | 4.821488 | 0.042461 | 3.01591 | 0.004651 | 5.117256 | 0.007981 | 74.41091 |  | 0
6 |  |  |  | 82.4983 | 83.6799 | 81.3167 | 1.1816 | 1350 | 1086.25 | 527.5 | 2.9961 | 0.002851 | 26.894839 | 0.147953 | [9 empty] | 4.855523 | 0.007727 | 3.019395 | 0.001934 | 5.114013 | 0.002823 | 74.97522 |  | 0
7 |  |  |  | 82.53645 | 83.81885 | 81.25405 | 1.2824 | 1440 | 1153.75 | 572.5 | 2.996463 | 0.002782 | 26.904614 | 0.144374 |  | 4.940323 | 0.001984 | [6 empty] | 4.870505 | 0.004192 | 3.016068 | 0.001038 | 5.115896 | 0.00152 | 75.15136 |  | 0
8 |  |  |  | 82.60499 | 83.86499 | 81.34499 | 1.26 | 1420 | 1138.75 | 562.5 | 2.996135 | 0.001477 | 26.895768 | 0.076624 |  | 4.935399 | 0.000436 | [6 empty] | 4.887552 | 0.002326 | 3.012487 | 0.000569 | 5.111633 | 0.000833 | 75.26208 |  | 0
9 |  |  |  | 82.72321 | 84.06161 | 81.38481 | 1.3384 | 1490 | 1191.25 | 597.5 | 2.996133 | 0.001015 | 26.89573 | 0.052697 |  | 4.939839 | 0.001698 | [6 empty] | 4.890753 | 0.002035 | 3.010609 | 0.000535 | 5.116618 | 0.000795 | 75.33783 |  | 0
10 |  |  |  | 83.00641 | 84.42321 | 81.58961 | 1.4168 | 1560 | 1243.75 | 632.5 | 2.995602 | 0.001628 | 26.881438 | 0.084475 |  | 4.940287 | 0.000998 | [6 empty] | 4.897682 | 0.002651 | 3.007212 | 0.000693 | 5.121252 | 0.001034 | 75.42768 |  | 0
11 |  |  |  | 83.57963 | 85.13083 | 82.02843 | 1.5512 | 1680 | 1333.75 | 692.5 | 2.994414 | 0.001991 | 26.849456 | 0.103237 |  | 4.938787 | 6.5e-05 | [6 empty] | 4.912956 | 0.001883 | 2.998638 | 0.00048 | 5.13568 | 0.000846 | 75.65974 |  | 0
12 |  |  |  | 83.6751 | 85.2935 | 82.0567 | 1.6184 | 1740 | 1378.75 | 722.5 | 2.994431 | 0.00141 | 26.849906 | 0.073148 |  | 4.941181 | 0.000303 | [6 empty] | 4.91884 | 0.003069 | 2.994678 | 0.000778 | 5.143279 | 0.00138 | 75.76226 |  | 0
13 |  |  |  | 83.74256 | 85.43936 | 82.04576 | 1.6968 | 1810 | 1431.25 | 757.5 | 2.994591 | 0.001368 | 26.854215 | 0.070951 |  | 4.943385 | 0.000678 | [6 empty] | 4.922835 | 0.003507 | 2.992121 | 0.000885 | 5.151159 | 0.001579 | 75.87512 |  | 0
14 |  |  |  | 83.57399 | 85.34919 | 81.79879 | 1.7752 | 1880 | 1483.75 | 792.5 | 2.995506 | 0.000806 | 26.87884 | 0.041801 | FeS VI | 4.944751 | 0.000145 | [6 empty] | 4.93572 | 0.005719 | 2.984205 | 0.001425 | 5.160161 | 0.002568 | 76.00504 |  | 0
27 |  |  |  | 91.16451 | 92.55891 | 89.77011 | 1.3944 | 1540 | 1228.75 | 622.5 | 2.970497 | 0.000163 | 26.21123 | 0.008369 |  | 4.908222 | 0.00124 | [6 empty] | 4.847138 | 0.007679 | 3.002382 | 0.0027 | 5.089184 | 0.004509 | 74.06269 |  | 0
28 |  |  |  | 90.8278 | 92.3006 | 89.355 | 1.4728 | 1610 | 1281.25 | 657.5 | 2.971833 | 0.001458 | 26.246614 | 0.075047 |  | 4.909623 | 0.000663 | [6 empty] | 4.853375 | 0.012728 | 2.997202 | 0.003341 | 5.099395 | 0.005803 | 74.17858 |  | 0
29 |  |  |  | 90.952 | 92.6488 | 89.2552 | 1.6968 | 1810 | 1431.25 | 757.5 | 2.972458 | 0.002135 | 26.263182 | 0.109944 |  | 4.913128 | 0.000215 | [6 empty] | 4.889853 | 0.001632 | 2.975826 | 0.001736 | 5.113504 | 0.004492 | 74.4084 |  | 0
30 |  |  |  | 91.54917 | 93.35797 | 89.74037 | 1.8088 | 1910 | 1506.25 | 807.5 | 2.971193 | 0.001412 | 26.229651 | 0.072674 |  | 4.914767 | 8.8e-05 | [6 empty] | 4.899611 | 0.00129 | 2.97054 | 0.001358 | 5.11761 | 0.003542 | 74.48421 |  | 0
31 |  |  |  | 90.99631 | 92.56991 | 89.42271 | 1.5736 | 1700 | 1348.75 | 702.5 | 2.971782 | 0.00229 | 26.245259 | 0.117887 |  | 4.912325 | 0.000139 | [6 empty] | 4.885291 | 0.000476 | 2.97699 | 0.000238 | 5.102968 | 0.001064 | 74.21482 |  | 0
32 |  |  |  | 91.3202 | 92.7818 | 89.8586 | 1.4616 | 1600 | 1273.75 | 652.5 | 2.970336 | 0.001766 | 26.206958 | 0.090855 |  | 4.911148 | 0.000186 | [6 empty] | 4.87973 | 0.003388 | 2.978065 | 0.001894 | 5.113798 | 0.004557 | 74.3145 |  | 0
33 |  |  |  | 91.66394 | 93.41674 | 89.91114 | 1.7528 | 1860 | 1468.75 | 782.5 | 2.970609 | 0.001693 | 26.214191 | 0.087093 |  | 4.912714 | 0.000186 | [6 empty] | 4.888387 | 0.002525 | 2.972787 | 0.0014 | 5.122349 | 0.003398 | 74.43866 |  | 0
34 |  |  |  | 92.70543 | 94.54783 | 90.86303 | 1.8424 | 1940 | 1528.75 | 822.5 | 2.967959 | 0.000347 | 26.144087 | 0.017859 | FeS VI | 4.913123 | 0.000339 | [6 empty] | 4.897537 | 0.002755 | 2.965669 | 0.001513 | 5.13128 | 0.003709 | 74.52914 |  | 0
43 |  |  |  | 104.759 | 106.3662 | 103.1518 | 1.6072 | 1730 | 1371.25 | 717.5 | 2.93398 | 0.002824 | 25.256409 | 0.143489 |  | 4.862336 | 0.002688 | [6 empty] | 4.812318 | 0.002452 | 2.959308 | 0.000844 | 5.031236 | 0.001334 | 71.65049 |  | 0
44 |  |  |  | 105.1224 | 106.808 | 103.4368 | 1.6856 | 1800 | 1423.75 | 752.5 | 2.933346 | 0.002686 | 25.240018 | 0.136454 |  | 4.861783 | 0.000428 | [6 empty] | 4.820499 | 0.001744 | 2.955066 | 0.000596 | 5.033487 | 0.000945 | 71.70148 |  | 0
45 |  |  |  | 106.2063 | 108.0823 | 104.3303 | 1.876 | 1970 | 1551.25 | 837.5 | 2.931296 | 0.00303 | 25.187158 | 0.153837 |  | 4.862987 | 0.000307 | [6 empty] | 4.833484 | 0.002315 | 2.945905 | 0.000561 | 5.047372 | 0.001289 | 71.86945 |  | 0
46 |  |  |  | 107.938 | 109.5564 | 106.3196 | 1.6184 | 1740 | 1378.75 | 722.5 | 2.925927 | 0.00163 | 25.049 | 0.082595 |  | 4.860428 | 0.000387 | [6 empty] | 4.826576 | 0.002269 | 2.950863 | 0.000749 | 5.034988 | 0.00146 | 71.71114 |  | 0
47 |  |  |  | 107.1963 | 108.6915 | 105.7011 | 1.4952 | 1630 | 1296.25 | 667.5 | 2.927329 | 0.002073 | 25.085034 | 0.105116 |  | 4.859597 | 0.00025 | [6 empty] | 4.822727 | 0.001804 | 2.953189 | 0.000598 | 5.030777 | 0.001161 | 71.65046 |  | 0
48 |  |  |  | 107.3522 | 108.7466 | 105.9578 | 1.3944 | 1540 | 1228.75 | 622.5 | 2.926555 | 0.001155 | 25.065145 | 0.058526 |  | 4.858541 | 0.000162 | [6 empty] | 4.818025 | 0.001444 | 2.955754 | 0.000481 | 5.025566 | 0.00093 | 71.56857 |  | 0
49 |  |  |  | 107.3731 | 108.6555 | 106.0907 | 1.2824 | 1440 | 1153.75 | 572.5 | 2.92608 | 0.001031 | 25.052923 | 0.05224 |  | 4.858149 | 0.000191 | [6 empty] | 4.814966 | 0.001136 | 2.957322 | 0.000418 | 5.022358 | 0.000821 | 71.51539 |  | 0
50 |  |  |  | 107.4641 | 108.6345 | 106.2937 | 1.1704 | 1340 | 1078.75 | 522.5 | 2.92543 | 0.000792 | 25.036251 | 0.040138 |  | 4.857634 | 0.000193 | [6 empty] | 4.81244 | 0.001178 | 2.958253 | 0.000435 | 5.01917 | 0.000851 | 71.45499 |  | 0
51 |  |  |  | 107.4844 | 108.6548 | 106.314 | 1.1704 | 1340 | 1078.75 | 522.5 | 2.925379 | 0.00092 | 25.034933 | 0.046607 |  | 4.857613 | 0.000226 | [6 empty] | 4.812589 | 0.001156 | 2.958316 | 0.000427 | 5.018159 | 0.000835 | 71.44433 |  | 0
52 |  |  |  | 108.106 | 109.6796 | 106.5324 | 1.5736 | 1700 | 1348.75 | 702.5 | 2.925337 | 0.000927 | 25.033856 | 0.046985 |  | 4.859332 | 0.00011 | [6 empty] | 4.822269 | 0.001719 | 2.953049 | 0.00057 | 5.030074 | 0.001107 | 71.63025 |  | 0
53 |  |  |  | 108.2098 | 109.8954 | 106.5242 | 1.6856 | 1800 | 1423.75 | 752.5 | 2.925498 | 0.001708 | 25.037998 | 0.086565 |  | 4.859887 | 0.00032 | [6 empty] | 4.829169 | 0.00208 | 2.949277 | 0.000685 | 5.033742 | 0.001335 | 71.69336 |  | 0
54 |  |  |  | 108.3336 | 110.0752 | 106.592 | 1.7416 | 1850 | 1461.25 | 777.5 | 2.925398 | 0.00186 | 25.035421 | 0.094223 |  | 4.860056 | 0.000319 | [6 empty] | 4.831636 | 0.002147 | 2.947507 | 0.000705 | 5.035464 | 0.001378 | 71.71146 |  | 0
55 |  |  |  | 108.2346 | 110.133 | 106.3362 | 1.8984 | 1990 | 1566.25 | 847.5 | 2.926237 | 0.003061 | 25.056975 | 0.15516 |  | 4.861017 | 0.0002 | [6 empty] | 4.838018 | 0.001008 | 2.940731 | 0.000558 | 5.053424 | 0.00062 | 71.89663 |  | 0
56 |  |  |  | 108.1898 | 110.1778 | 106.2018 | 1.988 | 2070 | 1626.25 | 887.5 | 2.926688 | 0.003145 | 25.068563 | 0.159412 |  | 4.862442 | 0.000224 | [6 empty] | 4.845387 | 0.004033 | 2.939134 | 0.002218 | 5.049181 | 0.002464 | 71.90661 |  | 0
57 |  |  |  | 110.1511 | 112.2399 | 108.0623 | 2.0888 | 2160 | 1693.75 | 932.5 | 2.922166 | 0.000292 | 24.952525 | 0.014772 |  | 4.86377 | 0.000199 | [6 empty] | 4.857658 | 0.000869 | 2.931099 | 0.000759 | 5.065719 | 0.001013 | 72.12711 |  | 0
58 |  |  |  | 109.4789 | 111.6685 | 107.2893 | 2.1896 | 2250 | 1761.25 | 977.5 | 2.924214 | 0.001312 | 25.005041 | 0.066445 | FeS VI | 4.865508 | 0.000286 | [6 empty] | 4.866107 | 0.0016 | 2.92504 | 0.002321 | 5.073484 | 0.001377 | 72.21373 |  | 0
PK5_FeS3
6 |  | … | 64 | 117.8592 | 119.2424 | 116.476 | 1.3832 | 1530 | 1221.25 | 617.5 | 2.901219 | 0.004998 | 24.419776 | 0.25113
7 |  |  |  | 119.04 | 120.748 | 117.332 | 1.708 | 1820 | 1438.75 | 762.5 | 2.899625 | 0.005282 | 24.379529 | 0.265294 |  | 4.839489 | 0.001299 | [6 empty] | 4.782308 | 0.007266 | 2.941555 | 0.001674 | 5.011614 | 0.003445 | 70.500488 | 0.318188
8 |  |  |  | 118.8937 | 120.6129 | 117.1745 | 1.7192 | 1830 | 1446.25 | 767.5 | 2.899999 | 0.004502 | 24.388984 | 0.226153 |  | 4.835657 | 0.00023 | [6 empty] | 4.780379 | 0.00604 | 2.945625 | 0.003314 | 4.997563 | 0.003144 | 70.371691 | 0.306341
9 |  |  |  | 119.1423 | 121.0519 | 117.2327 | 1.9096 | 2000 | 1573.75 | 852.5 | 2.900084 | 0.004265 | 24.391128 | 0.214232 |  | 4.836322 | 0.000581 | [6 empty] | 4.781812 | 0.006368 | 2.944025 | 0.003487 | 4.997448 | 0.00331 | 70.352935 | 0.322715
10 |  |  |  | 120.1099 | 122.0867 | 118.1331 | 1.9768 | 2060 | 1618.75 | 882.5 | 2.898101 | 0.004472 | 24.341132 | 0.224469 |  | 4.836215 | 0.000174 | [6 empty] | 4.80095 | 0.002366 | 2.930554 | 0.000977 | 5.020081 | 0.001078 | 70.629749 | 0.110313
11 |  |  |  | 120.4887 | 122.6223 | 118.3551 | 2.1336 | 2200 | 1723.75 | 952.5 | 2.897774 | 0.004116 | 24.332887 | 0.206599 |  | 4.837972 | 0.000333 | [6 empty] | 4.808569 | 0.001186 | 2.927124 | 0.000486 | 5.022736 | 0.000538 | 70.696401 | 0.055209
12 |  |  |  | 120.3859 | 122.6875 | 118.0843 | 2.3016 | 2350 | 1836.25 | 1027.5 | 2.898583 | 0.002714 | 24.35326 | 0.136262 |  | 4.841964 | 0.000819 | [6 empty] | 4.838838 | 0.003732 | 2.913137 | 0.003853 | 5.048392 | 0.003305 | 71.163133 | 0.268622
13 |  |  |  | 120.6789 | 123.0701 | 118.2877 | 2.3912 | 2430 | 1896.25 | 1067.5 | 2.898221 | 0.002489 | 24.34415 | 0.124961 |  | 4.841168 | 0.000488 | [6 empty] | 4.830411 | 0.002918 | 2.916504 | 0.00107 | 5.042221 | 0.002815 | 71.034373 | 0.162712
14 |  |  |  | 120.2783 | 122.1879 | 118.3687 | 1.9096 | 2000 | 1573.75 | 852.5 | 2.897488 | 0.002128 | 24.325677 | 0.106809 |  | 4.838705 | 0.000514 | [6 empty] | 4.805823 | 0.005553 | 2.929983 | 0.003002 | 5.023389 | 0.0032 | 70.734233 | 0.285587
15 |  |  |  | 120.2273 | 122.0249 | 118.4297 | 1.7976 | 1900 | 1498.75 | 802.5 | 2.897222 | 0.002102 | 24.318978 | 0.105474 |  | 4.837148 | 0.000922 | [6 empty] | 4.802591 | 0.005968 | 2.931649 | 0.0019 | 5.009695 | 0.003688 | 70.53405 | 0.283094
16 |  |  |  | 120.1729 | 121.8585 | 118.4873 | 1.6856 | 1800 | 1423.75 | 752.5 | 2.896964 | 0.002041 | 24.312492 | 0.102414 |  | 4.837834 | 0.001371 | [6 empty] | 4.79366 | 0.00627 | 2.937446 | 0.003386 | 5.007304 | 0.003249 | 70.50844 | 0.316571
17 |  |  |  | 120.3343 | 121.9079 | 118.7607 | 1.5736 | 1700 | 1348.75 | 702.5 | 2.896217 | 0.002313 | 24.293672 | 0.116028 |  | 4.836989 | 0.00192 | [6 empty] | 4.790307 | 0.005348 | 2.93917 | 0.002899 | 5.004727 | 0.002775 | 70.464202 | 0.270314
18 |  |  |  | 120.3213 | 121.7829 | 118.8597 | 1.4616 | 1600 | 1273.75 | 652.5 | 2.895866 | 0.002248 | 24.284847 | 0.112738 |  | 4.836745 | 0.002372 | [6 empty] | 4.788435 | 0.004826 | 2.940669 | 0.002623 | 5.001645 | 0.002503 | 70.42916 | 0.244042
19 |  |  |  | 120.2584 | 121.496 | 119.0208 | 1.2376 | 1400 | 1123.75 | 552.5 | 2.895249 | 0.002339 | 24.269328 | 0.117271 |  | 4.834569 | 0.000397 | [6 empty] | 4.783843 | 0.004868 | 2.944307 | 0.002663 | 4.992924 | 0.002522 | 70.325844 | 0.24647
27 |  |  |  | 129.5555 | 130.7147 | 128.3963 | 1.1592 | 1330 | 1071.25 | 517.5 | 2.874745 | 0.001109 | 23.757357 | 0.055234 |  | 4.809269 | 0.001156 | [6 empty] | 4.75362 | 0.003557 | 2.937098 | 0.001059 | 4.946334 | 0.00219 | 69.05995 | 0.166475
28 |  |  |  | 129.9492 | 131.2865 | 128.6119 | 1.33728 | 1489 | 1190.5 | 597 | 2.874479 | 0.001373 | 23.750754 | 0.068382 |  | 4.811082 | 0.001635 | [6 empty] | 4.752036 | 0.002681 | 2.938011 | 0.0008 | 4.953147 | 0.001659 | 69.153541 | 0.125735
29 |  |  |  | 130.2113 | 131.7401 | 128.6825 | 1.5288 | 1660 | 1318.75 | 682.5 | 2.874532 | 0.001267 | 23.752066 | 0.063061 |  | 4.809789 | 0.000673 | [6 empty] | 4.751187 | 0.003023 | 2.932384 | 0.001607 | 4.962712 | 0.001815 | 69.142018 | 0.154866
30 |  |  |  | 130.8712 | 132.5456 | 129.1968 | 1.6744 | 1790 | 1416.25 | 747.5 | 2.873606 | 0.001462 | 23.72913 | 0.072787 |  | 4.807264 | 0.000757 | [6 empty] | 4.751452 | 0.005007 | 2.928711 | 0.001307 | 4.967684 | 0.002144 | 69.128459 | 0.216584
31 |  |  |  | 131.6634 | 133.4834 | 129.8434 | 1.82 | 1920 | 1513.75 | 812.5 | 2.872407 | 0.001906 | 23.699419 | 0.094837 |  | 4.806017 | 0.000374 | [6 empty] | 4.756273 | 0.0053 | 2.92055 | 0.001371 | 4.972495 | 0.002268 | 69.072591 | 0.228863
32 |  |  |  | 132.728 | 134.7496 | 130.7064 | 2.0216 | 2100 | 1648.75 | 902.5 | 2.870822 | 0.001989 | 23.660225 | 0.098881 |  | 4.805751 | 0.000369 | [6 empty] | 4.764239 | 0.003667 | 2.911527 | 0.001519 | 4.986868 | 0.001675 | 69.173903 | 0.169986
33 |  |  |  | 133.6268 | 135.8052 | 131.4484 | 2.1784 | 2240 | 1753.75 | 972.5 | 2.869449 | 0.002155 | 23.626291 | 0.107104 |  | 4.805385 | 0.000426 | [6 empty] | 4.77045 | 0.000765 | 2.904887 | 0.000451 | 4.991748 | 0.001049 | 69.173744 | 0.053453
34 |  |  |  | 134.6661 | 137.0685 | 132.2637 | 2.4024 | 2440 | 1903.75 | 1072.5 | 2.868001 | 0.002231 | 23.59053 | 0.110801 |  | 4.808087 | 0.000579 | [6 empty] | 4.792388 | 0.000289 | 2.894157 | 0.000167 | 5.002512 | 0.000394 | 69.384444 | 0.020068
35 | big spot |  |  | 134.0869 | 136.6237 | 131.5501 | 2.5368 | 2560 | 1993.75 | 1132.5 | 2.869609 | 0.001282 | 23.630243 | 0.063713 |  | 4.810104 | 0.00068 | [6 empty] | 4.793977 | 0.002167 | 2.894346 | 0.001248 | 5.001463 | 0.002948 | 69.397421 | 0.150314
50 |  |  |  | 150.8295 | 152.0335 | 149.6255 | 1.204 | 1370 | 1101.25 | 537.5 | 2.833287 | 0.00252 | 22.74425 | 0.123664 |  | 4.761505 | 0.001776 | [6 empty] | 4.686161 | 0.00285 | 2.914995 | 0.000904 | 4.896644 | 0.001584 | 66.88884 | 0.129973
51 |  |  |  | 151.1984 | 152.6264 | 149.7704 | 1.428 | 1570 | 1251.25 | 637.5 | 2.833227 | 0.002578 | 22.74281 | 0.126496 |  | 4.761856 | 0.001644 | [6 empty] | 4.687864 | 0.002209 | 2.913382 | 0.000699 | 4.901164 | 0.00123 | 66.937837 | 0.100786
52 |  |  |  | 151.6354 | 153.2426 | 150.0282 | 1.6072 | 1730 | 1371.25 | 717.5 | 2.832921 | 0.00255 | 22.735448 | 0.125117 |  | 4.761307 | 0.001147 | [6 empty] | 4.689899 | 0.001384 | 2.911574 | 0.000538 | 4.903729 | 0.0009 | 66.960372 | 0.067114
53 |  |  |  | 152.0205 | 153.8181 | 150.2229 | 1.7976 | 1900 | 1498.75 | 802.5 | 2.83274 | 0.002355 | 22.731081 | 0.115565 |  | 4.761416 | 0.000866 | [6 empty] | 4.691174 | 0.002357 | 2.908436 | 0.000913 | 4.906132 | 0.001532 | 66.939163 | 0.114219

## Phase Diag FeS X
FeS X
52 | 44.30596 | 46.42836 | 42.18356 | 2.1224 | 2190 | 1716.25 | 947.5 | 3.164807 | 0.000877 | 31.698706 | 0.048057 | FeSX | 5.118497 | 0.001282 |  | 0 |  | 0 | 5.191975 | 0.008779 | 3.110541 | 0.002614 | 5.395766 | 0.00399 | 87.140816
53 | 44.44126 | 46.67566 | 42.20686 | 2.2344 | 2290 | 1791.25 | 997.5 | 3.164998 | 0.000957 | 31.70447 | 0.052477 | FeSX | 5.118947 | 0.00109 |  | 0 |  | 0 | 5.1937 | 0.005873 | 3.118406 | 0.001269 | 5.400104 | 0.002023 | 87.460424
74 | 54.35314 | 56.28514 | 52.42114 | 1.932 | 2020 | 1588.75 | 862.5 | 3.110178 | 0.000524 | 30.0854 | 0.028212 | FeS X | 5.066427 | 0.000321 |  | 0 |  | 0 | 5.10522 | 0.013468 | 3.054793 | 0.004371 | 5.311941 | 0.00657 | 82.841809
75 | 54.03553 | 56.07953 | 51.99153 | 2.044 | 2120 | 1663.75 | 912.5 | 3.11252 | 8.7e-05 | 30.153424 | 0.004714 | FeS X | 5.067753 | 0.000531 |  | 0 |  | 0 | 5.116696 | 0.011949 | 3.058961 | 0.003869 | 5.3177 | 0.005812 | 83.231425
76 | 53.97184 | 56.10544 | 51.83824 | 2.1336 | 2200 | 1723.75 | 952.5 | 3.113481 | 0.000112 | 30.181363 | 0.00603 | FeS X | 5.068811 | 0.000505 |  | 0 |  | 0 | 5.108497 | 0.005458 | 3.070565 | 0.003168 | 5.332451 | 0.003582 | 83.644668
90 | 58.67174 | 60.65974 | 56.68374 | 1.988 | 2070 | 1626.25 | 887.5 | 3.090543 | 0.000479 | 29.519186 | 0.025667 | FeS X | 5.042241 | 0.000373 |  | 0 |  | 0 | 5.058897 | 0.005652 | 3.050384 | 0.004849 | 5.28781 | 0.002726 | 81.599238
91 | 58.84359 | 60.95479 | 56.73239 | 2.1112 | 2180 | 1708.75 | 942.5 | 3.090601 | 0.000474 | 29.52084 | 0.025351 | FeS X | 5.043354 | 0.000382 |  | 0 |  | 0 | 5.039217 | 0.029691 | 3.06341 | 0.026072 | 5.292878 | 0.014504 | 81.70714
92 | 58.75526 | 60.94486 | 56.56566 | 2.1896 | 2250 | 1761.25 | 977.5 | 3.091525 | 0.000281 | 29.547331 | 0.015059 | FeS X | 5.04528 | 0.000192 |  | 0 |  | 0 | 5.060234 | 0.015571 | 3.048913 | 0.013327 | 5.299726 | 0.007552 | 81.765315
93 | 58.95689 | 61.23609 | 56.67769 | 2.2792 | 2330 | 1821.25 | 1017.5 | 3.091223 | 0.000265 | 29.538673 | 0.014193 | FeS X | 5.045651 | 0.000929 |  | 0 |  | 0 | 5.100321 | 0.026049 | 3.045621 | 0.002524 | 5.29672 | 0.004577 | 82.27737
110 | 63.60699 | 65.93099 | 61.28299 | 2.324 | 2370 | 1851.25 | 1037.5 | 3.071365 | 0.00016 | 28.973052 | 0.00849 | FeS X | 5.027891 | 0.001403 |  | 0 |  | 0 | 5.059096 | 0.009783 | 3.029125 | 0.008291 | 5.264489 | 0.004737 | 80.676369
111 | 63.43098 | 65.81098 | 61.05098 | 2.38 | 2420 | 1888.75 | 1062.5 | 3.072455 | 0.000506 | 29.003914 | 0.02691 | FeS X | 5.028681 | 0.001356 |  | 0 |  | 0 | 5.071233 | 0.008321 | 3.036938 | 0.007056 | 5.269337 | 0.00401 | 81.153162
112 | 63.86347 | 66.34427 | 61.38267 | 2.4808 | 2510 | 1956.25 | 1107.5 | 3.071276 | 0.000148 | 28.970528 | 0.007898 | FeS X | 5.030848 | 0.001361 | 0 | 0 |  | 0 | 5.080729 | 0.003996 | 3.032688 | 0.001279 | 5.28658 | 0.002277 | 81.45703
113 | 63.24183 | 65.75623 | 60.72743 | 2.5144 | 2540 | 1978.75 | 1122.5 | 3.074101 | 0.001517 | 29.050551 | 0.080784 | FeS X | 5.031356 | 0.000538 | 0 | 0 |  | 0 | 5.087497 | 0.00145 | 3.0346 | 0.000481 | 5.280759 | 0.001139 | 81.52709
129 | 69.14784 | 71.27024 | 67.02544 | 2.1224 | 2190 | 1716.25 | 947.5 | 3.047917 | 0.000501 | 28.31452 | 0.026443 | FeS X | 4.999742 | 0.000645 |  | 0 |  | 0 | 5.017388 | 0.004459 | 3.019016 | 0.003802 | 5.228777 | 0.002134 | 79.203289
130 | 69.14578 | 71.35778 | 66.93378 | 2.212 | 2270 | 1776.25 | 987.5 | 3.048443 | 0.000774 | 28.329188 | 0.040857 | FeS X | 4.999531 | 0.000978 | 0 | 0 |  | 0 | 5.033394 | 0.001908 | 3.013095 | 0.000428 | 5.236965 | 0.000772 | 79.42431
131 | 69.26848 | 71.58128 | 66.95568 | 2.3128 | 2360 | 1843.75 | 1032.5 | 3.048553 | 0.000577 | 28.332248 | 0.030487 |  | 5.00148 | 0.001658 | 0 | 0 |  | 0 | 5.035426 | 0.007611 | 3.020248 | 0.002371 | 5.237911 | 0.004144 | 79.65938
132 | 69.03538 | 71.43778 | 66.63298 | 2.4024 | 2440 | 1903.75 | 1072.5 | 3.049975 | 0.000974 | 28.371928 | 0.05147 |  | 4.997909 | 0.002176 | 0 | 0 |  | 0 | 5.042798 | 0.001529 | 3.009614 | 0.00047 | 5.254622 | 0.000834 | 79.74874
133 | 69.1875 | 71.6571 | 66.7179 | 2.4696 | 2500 | 1948.75 | 1102.5 | 3.049467 | 0.0009 | 28.357766 | 0.047537 |  | 4.997461 | 0.002992 | 0 | 0 |  | 0 | 5.052795 | 0.003953 | 3.009433 | 0.000948 | 5.25132 | 0.001745 | 79.85182
134 | 69.45335 | 72.04615 | 66.86055 | 2.5928 | 2610 | 2031.25 | 1157.5 | 3.049776 | 0.00106 | 28.366381 | 0.056004 |  | 4.998889 | 0.00028 | 0 | 0 |  | 0 | 5.05906 | 0.003568 | 3.008575 | 0.000861 | 5.257456 | 0.001362 | 80.02143
135 | 69.44266 | 72.10266 | 66.78266 | 2.66 | 2670 | 2076.25 | 1187.5 | 3.049462 | 0.001141 | 28.357614 | 0.060258 | SOL |  |  | 0 | 0 |  | 0
HV_FeS2
17 | 83.72707 | 85.82707 | 81.62707 | 2.1 | 2170 | 1701.25 | 937.5 | 2.996578 | 0.001124 | 26.907704 | 0.058355 | FeSX | 4.953198 | 0.000189 |  |  | 0 |  | 4.967344 | 0.006445 | 2.981963 | 0.002149 | 5.170577 | 0.003071 | 76.588833
18 | 83.22807 | 85.40647 | 81.04967 | 2.1784 | 2240 | 1753.75 | 972.5 | 2.998567 | 0.000272 | 26.961326 | 0.014117 |  | 4.957052 | 0.000449 | 0 |  | 0 |  | 4.962337 | 0.005056 | 2.979796 | 0.002585 | 5.179599 | 0.003358 | 76.58945
19 | 83.43211 | 85.71131 | 81.15291 | 2.2792 | 2330 | 1821.25 | 1017.5 | 2.998396 | 0.00098 | 26.956702 | 0.050916 |  | 4.960815 | 0.000124 | 0 |  | 0 |  | 4.987729 | 0.007511 | 2.975703 | 0.003773 | 5.187726 | 0.004941 | 76.99623
20 | 83.34778 | 85.75018 | 80.94538 | 2.4024 | 2440 | 1903.75 | 1072.5 | 2.999268 | 0.000571 | 26.980252 | 0.029651 |  | 4.961686 | 0.00023 | 0 |  | 0 |  | 5.001063 | 0.00244 | 2.971667 | 0.001212 | 5.195135 | 0.0016 | 77.20747
21 | 84.15187 | 86.63267 | 81.67107 | 2.4808 | 2510 | 1956.25 | 1107.5 | 2.997049 | 0.001952 | 26.92039 | 0.101335 |  | 4.962767 | 0.000308 | 0 |  | 0 |  | 5.007762 | 0.003906 | 2.971759 | 0.001933 | 5.194697 | 0.002552 | 77.30676
37 | 93.36197 | 95.52917 | 91.19477 | 2.1672 | 2230 | 1746.25 | 967.5 | 2.967467 | 5e-05 | 26.1311 | 0.00256 | FeSX | 4.919772 | 0.000437 | 0 |  | 0 |  | 4.932065 | 0.001537 | 2.952473 | 0.000822 | 5.146408 | 0.002053 | 74.94091
38 | 93.58737 | 95.93377 | 91.24097 | 2.3464 | 2390 | 1866.25 | 1047.5 | 2.967593 | 0.000491 | 26.134438 | 0.025259 |  | 4.92616 | 0.000214 | 0 |  | 0 |  | 4.947812 | 0.002797 | 2.947147 | 0.000924 | 5.153479 | 0.002216 | 75.14767
39 | 93.61882 | 96.06602 | 91.17162 | 2.4472 | 2480 | 1933.75 | 1092.5 | 2.967941 | 0.000149 | 26.143621 | 0.007676 |  | 4.9259 | 4.1e-05 | 0 |  | 0 |  | 4.958627 | 0.004294 | 2.944345 | 0.001533 | 5.15956 | 0.002407 | 75.3291
40 | 93.39106 | 95.91666 | 90.86546 | 2.5256 | 2550 | 1986.25 | 1127.5 | 2.968947 | 0.000217 | 26.170227 | 0.011152 |  | 4.926009 | 0.000134 | 0 |  | 0 |  | 4.956354 | 0.001039 | 2.944161 | 0.000329 | 5.158637 | 0.000505 | 75.2764
60 | 110.6062 | 112.975 | 108.2374 | 2.3688 | 2410 | 1881.25 | 1057.5 | 2.922079 | 0.000353 | 24.950303 | 0.017888 | FeSX | 4.870485 | 0.000148 | 0 |  | 0 |  | 4.885626 | 0.002103 | 2.920416 | 0.001333 | 5.084039 | 0.003024 | 72.53938
61 | 110.8398 | 113.3318 | 108.3478 | 2.492 | 2520 | 1963.75 | 1112.5 | 2.921958 | 0.000655 | 24.947201 | 0.033125 |  | 4.874582 | 0.000655 | 0 |  | 0 |  | 4.898732 | 0.001466 | 2.914666 | 0.000917 | 5.089354 | 0.002097 | 72.66665
62 | 110.8198 | 113.3902 | 108.2494 | 2.5704 | 2590 | 2016.25 | 1147.5 | 2.922299 | 0.000277 | 24.955946 | 0.014003 |  | 4.875533 | 0.000201 | 0 |  | 0 |  | 4.905954 | 0.000753 | 2.909757 | 0.000436 | 5.100126 | 0.001318 | 72.80498

## Feuil1
104.759 | 1730 | 4.812318 | 0.002452 | 2.959308 | 0.000844 | 5.031236 | 0.001334
105.1224 | 1800 | 4.820499 | 0.001744 | 2.955066 | 0.000596 | 5.033487 | 0.000945
106.2063 | 1970 | 4.833484 | 0.002315 | 2.945905 | 0.000561 | 5.047372 | 0.001289
107.938 | 1740 | 4.826576 | 0.002269 | 2.950863 | 0.000749 | 5.034988 | 0.00146
107.1963 | 1630 | 4.822727 | 0.001804 | 2.953189 | 0.000598 | 5.030777 | 0.001161
107.3522 | 1540 | 4.818025 | 0.001444 | 2.955754 | 0.000481 | 5.025566 | 0.00093
107.3731 | 1440 | 4.814966 | 0.001136 | 2.957322 | 0.000418 | 5.022358 | 0.000821
107.4641 | 1340 | 4.81244 | 0.001178 | 2.958253 | 0.000435 | 5.01917 | 0.000851
107.4844 | 1340 | 4.812589 | 0.001156 | 2.958316 | 0.000427 | 5.018159 | 0.000835
108.106 | 1700 | 4.822269 | 0.001719 | 2.953049 | 0.00057 | 5.030074 | 0.001107
108.2098 | 1800 | 4.829169 | 0.00208 | 2.949277 | 0.000685 | 5.033742 | 0.001335
108.3336 | 1850 | 4.831636 | 0.002147 | 2.947507 | 0.000705 | 5.035464 | 0.001378
108.2346 | 1990 | 4.838018 | 0.001008 | 2.940731 | 0.000558 | 5.053424 | 0.00062
108.1898 | 2070 | 4.845387 | 0.004033 | 2.939134 | 0.002218 | 5.049181 | 0.002464
110.1511 | 2160 | 4.857658 | 0.000869 | 2.931099 | 0.000759 | 5.065719 | 0.001013
109.4789 | 2250 | 4.866107 | 0.0016 | 2.92504 | 0.002321 | 5.073484 | 0.001377
110.6062 | 2410 | 4.885626 | 0.002103 | 2.920416 | 0.001333 | 5.084039 | 0.003024
110.8398 | 2520 | 4.898732 | 0.001466 | 2.914666 | 0.000917 | 5.089354 | 0.002097
110.8198 | 2590 | 4.905954 | 0.000753 | 2.909757 | 0.000436 | 5.100126 | 0.001318

## Feuil2
63.55456 | 1300 |  |  |  |  | 4.921087 | 0.004013 | 3.096852 | 0.002323 | 5.203314 | 0.001916 | 79.29787
63.47383 | 1340 |  |  |  |  | 4.940814 | 0.004161 | 3.081845 | 0.001333 | 5.210789 | 0.001991 | 79.34376
63.3523 | 1420 |  |  |  |  | 4.958282 | 0.003351 | 3.071996 | 0.001055 | 5.212391 | 0.001589 | 79.39421
63.68334 | 1480 |  |  |  |  | 4.966884 | 0.002613 | 3.066849 | 0.000816 | 5.214582 | 0.001235 | 79.43208
63.31086 | 1550 |  |  |  |  | 4.973616 | 0.002609 | 3.063382 | 0.00081 | 5.217399 | 0.00123 | 79.49274
63.50356 | 1630 |  |  |  |  | 4.978831 | 0.004995 | 3.058168 | 0.001212 | 5.22205 | 0.001801 | 79.51146
63.56715 | 1680 |  |  |  |  | 4.990431 | 0.002882 | 3.052691 | 0.000739 | 5.228318 | 0.001303 | 79.64947
63.2195 | 1760 |  |  |  |  | 5.00208 | 0.003807 | 3.04665 | 0.000966 | 5.233469 | 0.001715 | 79.75591
63.25536 | 1830 |  |  |  |  | 5.006381 | 0.003627 | 3.044312 | 0.000917 | 5.238155 | 0.001634 | 79.83465
63.20088 | 1900 |  |  |  |  | 5.0161 | 0.005027 | 3.03849 | 0.001259 | 5.245614 | 0.00226 | 79.95034
63.09104 | 1980 | 6.068594 | 0.002978 | 5.022113 | 0.008016 | [6 empty] | 80.08723
63.03435 | 2060 | 6.070064 | 0.001349 | 5.031781 | 0.003648 | [6 empty] | 80.28029
63.45506 | 2180 | 6.072383 | 0.001019 | 5.038948 | 0.002762 | [6 empty] | 80.45607
63.01223 | 2280 | 6.074302 | 0.000851 | 5.048624 | 0.002318 | [6 empty] | 80.66152
63.60699 | 2370 | 6.073002 | 0.00138 | 5.05951 | 0.003782 | [6 empty] | 80.80085
63.43098 | 2420 | 6.077431 | 0.004767 | 5.075978 | 0.013152 | [6 empty] | 81.18213
63.86347 | 2510 |  |  |  |  | 5.080729 | 0.003996 | 3.032688 | 0.001279 | 5.28658 | 0.002277 | 81.45703
63.24183 | 2540 |  |  |  |  | 5.087497 | 0.00145 | 3.0346 | 0.000481 | 5.280759 | 0.001139 | 81.52709

## Feuil3
P (GPa) from Dewaele | T online | aFeS2 | error | aFeS IV | erro a | cFeS IV | error c |  | aFeS V | erro a | cFeS V | error c | aFeS VI | error a | bFeS VI | error b | cFeS VI | error c |  | aFeS VI HT | error a | bFeS VI HT | error b | cFeS VI HT | error c | VFeIV | VFeV | VFeVI | VFeVIHT
28.99133 | 1420 | 5.192746 | 0.00185 | 6.343458 | 0.001423 | 5.214409 | 0.003877 | [9 empty] | 0 | [8 empty] | 90.85689 | 0 | 0 | 0
#DIV/0! | 300 | [15 empty] | 0 | [8 empty] | 0 | 0 | 0 | 0
29.21491 | 1450 | 5.193165 | 0.001517 | 6.344394 | 0.00278 | 5.222225 | 0.00535 | [18 empty] | 91.01993 | 0 | 0 | 0
29.19117 | 1530 | 5.197767 | 0.000515 | 6.360121 | 0.013944 | 5.218823 | 0.036586 | [18 empty] | 91.41216 | 0 | 0 | 0
29.16962 | 1610 | 5.200205 | 0.000627 | 6.363897 | 0.007496 | 5.230799 | 0.020423 | [18 empty] | 91.73075 | 0 | 0 | 0
29.13441 | 1710 | 5.205306 | 0.000832 | 6.368034 | 0.018931 | 5.260221 | 0.052291 | [18 empty] | 92.36669 | 0 | 0 | 0
29.36757 | 1840 | 5.208039 | 0.000848 | [5 empty] | 3.193026 | 0.000246 | 5.255367 | 0.001247 | [13 empty] | 0 | 92.8044 | 0 | 0
29.63518 | 2000 | 5.211269 | 0.001806 | [5 empty] | 3.196614 | 0.000249 | 5.276877 | 0.001276 | [13 empty] | 0 | 93.39379 | 0 | 0
26.97301 | 300 | [24 empty] | 0 | 0 | 0 | 0
33.02142 | 300 | [24 empty] | 0 | 0 | 0 | 0
32.96284 | 1270 | 5.171459 | 0.000481 | 6.298322 | 0.00244 | 5.16815 | 0.006599 | [18 empty] | 88.77393 | 0 | 0 | 0
33.09724 | 1350 | 5.17176 | 0.000254 | 6.29969 | 0.001262 | 5.176678 | 0.003334 | [18 empty] | 88.95905 | 0 | 0 | 0
33.14252 | 1470 | 5.174791 | 0.000349 | 6.306067 | 0.000515 | 5.190706 | 0.001404 | [18 empty] | 89.3808 | 0 | 0 | 0
33.23485 | 1540 | 5.176473 | 0.000144 | 6.311957 | 0.000766 | 5.198292 | 0.002092 | [18 empty] | 89.67871 | 0 | 0 | 0
33.14193 | 1620 | 5.178027 | 0.000236 | 6.317885 | 0.001436 | 5.207113 | 0.00393 | [18 empty] | 89.9997 | 0 | 0 | 0
33.19729 | 1690 | 5.179547 | 0.000293 | 6.322632 | 0.001379 | 5.21266 | 0.003777 | [18 empty] | 90.23102 | 0 | 0 | 0
33.35377 | 1790 | 5.181483 | 0.000119 | 6.330959 | 0.00152 | 5.22276 | 0.00417 | [18 empty] | 90.64413 | 0 | 0 | 0
33.61531 | 1910 | 5.183467 | 0.000293 | 6.339699 | 0.000981 | 5.231239 | 0.002694 | [18 empty] | 91.04214 | 0 | 0 | 0
33.79276 | 2030 | 5.186547 | 0.000724 | [5 empty] | 3.175998 | 0.000495 | 5.255807 | 0.000981 | [13 empty] | 0 | 91.8249 | 0 | 0
#DIV/0! | 300 | [24 empty] | 0 | 0 | 0 | 0
30.37205 | 300 | [24 empty] | 0 | 0 | 0 | 0
42.11749 | 300 | [24 empty] | 0 | 0 | 0 | 0
41.41789 | 1220 | 5.117692 | 0.000277 | [9 empty] | 5.099829 | 0.008721 | 3.120867 | 0.002728 | 5.357204 | 0.0047 | [7 empty] | 0 | 0 | 85.26466 | 0
41.10532 | 1330 | 5.117963 | 0.000198 | [9 empty] | 5.112397 | 0.008283 | 3.105659 | 0.002548 | 5.370274 | 0.004463 | [7 empty] | 0 | 0 | 85.26578 | 0
41.44041 | 1420 | 5.119697 | 0.000257 | 6.213046 | 0.004207 | 5.116354 | 0.009954 | [18 empty] | 85.52053 | 0 | 0 | 0
41.44203 | 1510 | 5.123072 | 0.000135 | 6.22088 | 0.001317 | 5.123618 | 0.003597 | [18 empty] | 85.85805 | 0 | 0 | 0
40.58709 | 1580 | 5.125381 | 0.00013 | 6.225563 | 0.000631 | 5.130781 | 0.001728 | [18 empty] | 86.10758 | 0 | 0 | 0
40.92806 | 1640 | 5.127243 | 0.000195 | 6.228929 | 0.001171 | 5.140974 | 0.003217 | [18 empty] | 86.37197 | 0 | 0 | 0
41.24246 | 1750 | 5.129267 | 0.000224 | 6.234844 | 0.002065 | 5.142157 | 0.006051 | [18 empty] | 86.55599 | 0 | 0 | 0
41.41761 | 1890 | 5.132449 | 0.00054 | 6.241464 | 0.002611 | 5.149763 | 0.00766 | [18 empty] | 86.8682 | 0 | 0 | 0
41.93023 | 1970 | 5.134756 | 0.001058 | 6.24457 | 0.003714 | 5.164355 | 0.010261 | [18 empty] | 87.20107 | 0 | 0 | 0
41.72448 | 2050 | 5.136759 | 0.000986 | 6.25 | 0.003496 | 5.17225 | 0.009679 | [18 empty] | 87.48633 | 0 | 0 | 0
43.65911 | 300 | [24 empty] | 0 | 0 | 0 | 0
43.48595 | 300 | [24 empty] | 0 | 0 | 0 | 0
42.45649 | 300 | [24 empty] | 0 | 0 | 0 | 0
44.4052 | 1250 | 5.102875 | 0.00056 | [9 empty] | 5.073353 | 0.007536 | 3.116954 | 0.002379 | 5.325853 | 0.004056 | [7 empty] | 0 | 0 | 84.21989 | 0
44.16727 | 1340 | 5.104422 | 0.000372 | [9 empty] | 5.083075 | 0.008077 | 3.112674 | 0.002358 | 5.336104 | 0.005086 | [7 empty] | 0 | 0 | 84.4276 | 0
44.02145 | 1410 | 5.104446 | 0.000307 | [9 empty] | 5.088226 | 0.010659 | 3.108174 | 0.003095 | 5.343702 | 0.006718 | [7 empty] | 0 | 0 | 84.51114 | 0
44.0814 | 1530 | 5.106813 | 0.000439 | 6.199952 | 0.005005 | 5.091895 | 0.013565 | [18 empty] | 84.75332 | 0 | 0 | 0
43.86524 | 1660 | 5.109384 | 0.00035 | 6.201277 | 0.001942 | 5.113791 | 0.005323 | [18 empty] | 85.15416 | 0 | 0 | 0
44.06747 | 1760 | 5.111169 | 0.000335 | 6.205473 | 0.001537 | 5.121479 | 0.004108 | [18 empty] | 85.39763 | 0 | 0 | 0
44.21902 | 1850 | 5.1132 | 0.000525 | 6.208269 | 0.001031 | 5.137663 | 0.002775 | [18 empty] | 85.7447 | 0 | 0 | 0
44.20308 | 1940 | 5.115224 | 0.000531 | 6.21171 | 0.002287 | 5.153132 | 0.006196 | [18 empty] | 86.09823 | 0 | 0 | 0
44.20763 | 2000 | 5.116332 | 0.000501 | 6.216043 | 0.002835 | 5.15819 | 0.008384 | [18 empty] | 86.30302 | 0 | 0 | 0
44.35963 | 2100 | 5.118487 | 0.000325 | 6.224433 | 0.004045 | 5.175522 | 0.005866 | [18 empty] | 86.82692 | 0 | 0 | 0
44.30596 | 2190 | 5.118497 | 0.001282 | 6.229313 | 0.003871 | 5.179122 | 0.011505 | [18 empty] | 87.02361 | 0 | 0 | 0
44.44126 | 2290 | 5.118947 | 0.00109 | 6.236467 | 0.001899 | 5.191336 | 0.00566 | [18 empty] | 87.42931 | 0 | 0 | 0
#DIV/0! | 300 | [24 empty] | 0 | 0 | 0 | 0
#DIV/0! | 300 | [24 empty] | 0 | 0 | 0 | 0
#DIV/0! | 300 | [24 empty] | 0 | 0 | 0 | 0
#DIV/0! | 300 | [24 empty] | 0 | 0 | 0 | 0
#DIV/0! | 300 | [24 empty] | 0 | 0 | 0 | 0
#DIV/0! | 300 | [24 empty] | 0 | 0 | 0 | 0
#DIV/0! | 300 | [24 empty] | 0 | 0 | 0 | 0
#DIV/0! | 300 | [24 empty] | 0 | 0 | 0 | 0
54.4182 | 1220 | 5.058692 | 0.002536 | [9 empty] | 4.996069 | 0.00402 | 3.092084 | 0.000994 | 5.252213 | 0.00146 | [7 empty] | 0 | 0 | 81.13758 | 0
54.19653 | 1260 | 5.058567 | 0.002024 | [9 empty] | 5.005108 | 0.003546 | 3.086398 | 0.000869 | 5.258228 | 0.001285 | [7 empty] | 0 | 0 | 81.22782 | 0
54.65286 | 1340 | 5.057282 | 0.001128 | [9 empty] | 5.020508 | 0.007631 | 3.078068 | 0.001986 | 5.270753 | 0.003003 | [7 empty] | 0 | 0 | 81.4514 | 0
54.54287 | 1340 | 5.056237 | 0.000932 | [9 empty] | 5.020345 | 0.000676 | 3.077472 | 0.000232 | 5.266421 | 0.000338 | [7 empty] | 0 | 0 | 81.36605 | 0
54.36489 | 1430 | 5.056048 | 0.001123 | [9 empty] | 5.028417 | 0.010129 | 3.072795 | 0.003442 | 5.28207 | 0.005068 | [7 empty] | 0 | 0 | 81.61482 | 0
54.10404 | 1480 | 5.057426 | 0.00063 | [9 empty] | 5.045526 | 0.006202 | 3.063722 | 0.003782 | 5.296243 | 0.003669 | [7 empty] | 0 | 0 | 81.8698 | 0
54.1841 | 1580 | 5.058661 | 0.000565 | 6.121746 | 0.002345 | 5.051678 | 0.005541 | [18 empty] | 81.97603 | 0 | 0 | 0
54.15437 | 1680 | 5.059387 | 0.000697 | 6.127005 | 0.000805 | 5.058005 | 0.001905 | [18 empty] | 82.21979 | 0 | 0 | 0
54.06552 | 1750 | 5.060667 | 0.0003 | 6.130362 | 0.00138 | 5.065658 | 0.003274 | [18 empty] | 82.43445 | 0 | 0 | 0
54.16715 | 1810 | 5.061619 | 0.000372 | 6.134314 | 0.002634 | 5.068853 | 0.00575 | [18 empty] | 82.59283 | 0 | 0 | 0
54.0343 | 1880 | 5.062994 | 0.000302 | 6.139151 | 0.004562 | 5.076444 | 0.009978 | [18 empty] | 82.84702 | 0 | 0 | 0
54.07961 | 1940 | 5.06457 | 0.000428 | 6.140569 | 0.003842 | 5.082827 | 0.008427 | [18 empty] | 82.98951 | 0 | 0 | 0
54.35314 | 2020 | 5.066427 | 0.000321 | 6.141267 | 0.00391 | 5.097069 | 0.008637 | ??? | [17 empty] | 83.24097 | 0 | 0 | 0
54.03553 | 2120 | 5.067753 | 0.000531 | 6.140491 | 0.004188 | 5.107534 | 0.011429 | ??? | [17 empty] | 83.39079 | 0 | 0 | 0
53.97184 | 2200 | 5.068811 | 0.000505 | 6.141165 | 0.005274 | 5.124401 | 0.014515 | ??? | [17 empty] | 83.68455 | 0 | 0 | 0
54.52559 | 300 | 5.042415 | 0.001973 | [9 empty] | 4.989645 | 0.003852 | 3.107016 | 0.001546 | 5.185201 | 0.002169 | [7 empty] | 0 | 0 | 80.38569 | 0
55.97966 | 300 | 5.037203 | 0.002898 | [9 empty] | 4.980723 | 0.00657 | 3.105809 | 0.0039 | 5.168212 | 0.003471 | [7 empty] | 0 | 0 | 79.94797 | 0
56.61441 | 300 | 5.03309 | 0.002026 | [9 empty] | 4.976752 | 0.004225 | 3.104446 | 0.002511 | 5.163457 | 0.002232 | [7 empty] | 0 | 0 | 79.77571 | 0
57.95236 | 1300 | 5.039128 | 0.001056 | [9 empty] | 4.993443 | 0.004472 | 3.079865 | 0.001157 | 5.227404 | 0.001208 | [7 empty] | 0 | 0 | 80.39293 | 0
58.02122 | 1410 | 5.039564 | 0.000893 | [9 empty] | 4.983602 | 0.005204 | 3.074275 | 0.001348 | 5.24497 | 0.001426 | [7 empty] | 0 | 0 | 80.35799 | 0
57.90312 | 1460 | 5.038815 | 0.00094 | [9 empty] | 5.007847 | 0.004756 | 3.069246 | 0.001211 | 5.244873 | 0.001286 | [7 empty] | 0 | 0 | 80.61535 | 0
58.30236 | 1520 | 5.039069 | 0.000736 | [9 empty] | 5.031008 | 0.011507 | 3.06461 | 0.002883 | 5.246185 | 0.003075 | [7 empty] | 0 | 0 | 80.88609 | 0
58.10806 | 1630 | 5.039584 | 0.000612 | [9 empty] | 5.004111 | 0.006053 | 3.062222 | 0.001475 | 5.258616 | 0.003122 | [7 empty] | 0 | 0 | 80.58145 | 0
58.14556 | 1700 | 5.039306 | 0.000346 | [9 empty] | 5.030615 | 0.00676 | 3.045442 | 0.002013 | 5.270311 | 0.003171 | fit bof | [6 empty] | 0 | 0 | 80.74352 | 0
58.41316 | 1770 | 5.039579 | 0.000173 | [9 empty] | 5.032669 | 0.006293 | 3.057012 | 0.001969 | 5.275989 | 0.003094 | [7 empty] | 0 | 0 | 81.17072 | 0
58.47744 | 1850 | 5.04039 | 0.000425 | 6.099045 | 0.002804 | 5.033621 | 0.007495 | [18 empty] | 81.07834 | 0 | 0 | 0
58.53554 | 1930 | 5.040937 | 0.000448 | 6.101778 | 0.00229 | 5.03662 | 0.006123 | [18 empty] | 81.19936 | 0 | 0 | 0
58.53344 | 2010 | 5.042277 | 0.000602 | 6.10108 | 0.002023 | 5.052892 | 0.005459 | [18 empty] | 81.44306 | 0 | 0 | 0
58.67174 | 2070 | 5.042241 | 0.000373 | 6.102124 | 0.002828 | 5.063951 | 0.007669 | [18 empty] | 81.64925 | 0 | 0 | 0
58.84359 | 2180 | 5.043354 | 0.000382 | 6.104766 | 0.004411 | 5.067715 | 0.011975 | [18 empty] | 81.78071 | 0 | 0 | 0
58.75526 | 2250 | 5.04528 | 0.000192 | [16 empty] | 5.09311 |  | 3.042565 |  | 5.302876 |  | 0 | 0 | 0 | 82.17398
58.95689 | 2330 | 5.045651 | 0.000929 | [16 empty] | 5.100321 | 0.026049 | 3.045621 | 0.002524 | 5.29672 | 0.004577 | 0 | 0 | 0 | 82.27737
58.03221 | 300 | 5.029046 | 0.00261 | [9 empty] | 4.968676 | 0.003412 | 3.099048 | 0.00071 | 5.160206 | 0.001062 | [7 empty] | 0 | 0 | 79.45771 | 0
62.71744 | 300 | 5.024205 | 0.008724 | [22 empty] | 0 | 0 | 0 | 0
63.55456 | 1300 | 5.03063 | 0.00262 | [9 empty] | 4.921087 | 0.004013 | 3.096852 | 0.002323 | 5.203314 | 0.001916 | [7 empty] | 0 | 0 | 79.29787 | 0
63.47383 | 1340 | 5.024248 | 0.001492 | [9 empty] | 4.940814 | 0.004161 | 3.081845 | 0.001333 | 5.210789 | 0.001991 | [7 empty] | 0 | 0 | 79.34376 | 0
63.3523 | 1420 | 5.018331 | 0.000682 | [9 empty] | 4.958282 | 0.003351 | 3.071996 | 0.001055 | 5.212391 | 0.001589 | [7 empty] | 0 | 0 | 79.39421 | 0
63.68334 | 1480 | 5.018681 | 0.000879 | [9 empty] | 4.966884 | 0.002613 | 3.066849 | 0.000816 | 5.214582 | 0.001235 | [7 empty] | 0 | 0 | 79.43208 | 0
63.31086 | 1550 | 5.020329 | 0.000964 | [9 empty] | 4.973616 | 0.002609 | 3.063382 | 0.00081 | 5.217399 | 0.00123 | [7 empty] | 0 | 0 | 79.49274 | 0
63.50356 | 1630 | 5.019099 | 0.000184 | [9 empty] | 4.978831 | 0.004995 | 3.058168 | 0.001212 | 5.22205 | 0.001801 | [7 empty] | 0 | 0 | 79.51146 | 0
63.56715 | 1680 | 5.019238 | 0.000407 | [9 empty] | 4.990431 | 0.002882 | 3.052691 | 0.000739 | 5.228318 | 0.001303 | [7 empty] | 0 | 0 | 79.64947 | 0
63.2195 | 1760 | 5.020235 | 0.000807 | [9 empty] | 5.00208 | 0.003807 | 3.04665 | 0.000966 | 5.233469 | 0.001715 | [7 empty] | 0 | 0 | 79.75591 | 0
63.25536 | 1830 | 5.020707 | 0.000251 | [9 empty] | 5.006381 | 0.003627 | 3.044312 | 0.000917 | 5.238155 | 0.001634 | [7 empty] | 0 | 0 | 79.83465 | 0
63.20088 | 1900 | 5.022295 | 0.000333 | [9 empty] | 5.0161 | 0.005027 | 3.03849 | 0.001259 | 5.245614 | 0.00226 | [7 empty] | 0 | 0 | 79.95034 | 0
63.09104 | 1980 | 5.023783 | 0.000425 | 6.068594 | 0.002978 | 5.022113 | 0.008016 | [18 empty] | 80.08723 | 0 | 0 | 0
63.03435 | 2060 | 5.02396 | 0.000395 | 6.070064 | 0.001349 | 5.031781 | 0.003648 | [18 empty] | 80.28029 | 0 | 0 | 0
63.45506 | 2180 | 5.024431 | 0.001231 | 6.072383 | 0.001019 | 5.038948 | 0.002762 | [18 empty] | 80.45607 | 0 | 0 | 0
63.01223 | 2280 | 5.026041 | 0.001954 | 6.074302 | 0.000851 | 5.048624 | 0.002318 | [18 empty] | 80.66152 | 0 | 0 | 0
63.60699 | 2370 | 5.027891 | 0.001403 | 6.073002 | 0.00138 | 5.05951 | 0.003782 | [18 empty] | 80.80085 | 0 | 0 | 0
63.43098 | 2420 | 5.028681 | 0.001356 | 6.077431 | 0.004767 | 5.075978 | 0.013152 | [18 empty] | 81.18213 | 0 | 0 | 0
63.86347 | 2510 | 5.030848 | 0.001361 | [16 empty] | 5.080729 | 0.003996 | 3.032688 | 0.001279 | 5.28658 | 0.002277 | 0 | 0 | 0 | 81.45703
63.24183 | 2540 | 5.031356 | 0.000538 | [16 empty] | 5.087497 | 0.00145 | 3.0346 | 0.000481 | 5.280759 | 0.001139 | 0 | 0 | 0 | 81.52709
62.15488 | 300 | [24 empty] | 0 | 0 | 0 | 0
#DIV/0! | 300 | [24 empty] | 0 | 0 | 0 | 0
#DIV/0! | 300 | [24 empty] | 0 | 0 | 0 | 0
#DIV/0! | 300 | [24 empty] | 0 | 0 | 0 | 0
#DIV/0! | 300 | [24 empty] | 0 | 0 | 0 | 0
68.84773 | 1290 | 5.014709 | 0.001288 | [9 empty] | 4.859194 | 0.003609 | 3.076093 | 0.000771 | 5.181086 | 0.000664 | [7 empty] | 0 | 0 | 77.44342 | 0
68.94387 | 1370 | 5.01296 | 0.00369 | [9 empty] | 4.930535 | 0.007874 | 3.07163 | 0.0027 | 5.177395 | 0.004156 | [7 empty] | 0 | 0 | 78.4105 | 0
68.91704 | 1440 | 5.014318 | 0.003695 | [9 empty] | 4.939431 | 0.006622 | 3.062185 | 0.002243 | 5.183473 | 0.003485 | [7 empty] | 0 | 0 | 78.40237 | 0
68.92959 | 1540 | 5.001238 | 0.004129 | [9 empty] | 4.950544 | 0.005413 | 3.05343 | 0.001809 | 5.1893 | 0.002836 | [7 empty] | 0 | 0 | 78.44218 | 0
69.2008 | 1610 | 4.998836 | 0.001832 | [9 empty] | 4.964368 | 0.002893 | 3.04332 | 0.000952 | 5.196607 | 0.001509 | [7 empty] | 0 | 0 | 78.51117 | 0
69.19993 | 1730 | 4.996981 | 0.002682 | [9 empty] | 4.974625 | 0.002212 | 3.036191 | 0.00072 | 5.203893 | 0.00115 | [7 empty] | 0 | 0 | 78.59914 | 0
69.07821 | 1850 | 4.997715 | 0.000772 | [9 empty] | 4.98824 | 0.003155 | 3.026525 | 0.001028 | 5.21356 | 0.002265 | [7 empty] | 0 | 0 | 78.70929 | 0
69.06912 | 1920 | 4.997565 | 0.000723 | [9 empty] | 4.997491 | 0.001825 | 3.021181 | 0.000589 | 5.221821 | 0.001308 | [7 empty] | 0 | 0 | 78.84075 | 0
69.14497 | 1990 | 4.997561 | 0.000485 | 6.035131 | 0.002316 | 5.000695 | 0.006256 | [18 empty] | 78.86865 | 0 | 0 | 0
69.275 | 2120 | 4.998248 | 0.00067 | 6.037785 | 0.00095 | 5.010673 | 0.002577 | [18 empty] | 79.09554 | 0 | 0 | 0
69.14784 | 2190 | 4.999742 | 0.000645 | 6.036069 | 0.001817 | 5.021401 | 0.004958 | [18 empty] | 79.21983 | 0 | 0 | 0
69.14578 | 2270 | 4.999531 | 0.000978 | [16 empty] | 5.033394 | 0.001908 | 3.013095 | 0.000428 | 5.236965 | 0.000772 | 0 | 0 | 0 | 79.42431
69.26848 | 2360 | 5.00148 | 0.001658 | [16 empty] | 5.035426 | 0.007611 | 3.020248 | 0.002371 | 5.237911 | 0.004144 | 0 | 0 | 0 | 79.65938
69.03538 | 2440 | 4.997909 | 0.002176 | [16 empty] | 5.042798 | 0.001529 | 3.009614 | 0.00047 | 5.254622 | 0.000834 | 0 | 0 | 0 | 79.74874
69.1875 | 2500 | 4.997461 | 0.002992 | [16 empty] | 5.052795 | 0.003953 | 3.009433 | 0.000948 | 5.25132 | 0.001745 | 0 | 0 | 0 | 79.85182
69.45335 | 2610 | 4.998889 | 0.00028 | [16 empty] | 5.05906 | 0.003568 | 3.008575 | 0.000861 | 5.257456 | 0.001362 | 0 | 0 | 0 | 80.02143
69.44266 | 2670 | [24 empty] | 0 | 0 | 0 | 0
#DIV/0! | 2750 | [24 empty] | 0 | 0 | 0 | 0
#DIV/0! | 2840 | [24 empty] | 0 | 0 | 0 | 0
#DIV/0! | 2950 | [24 empty] | 0 | 0 | 0 | 0
#DIV/0! | 2960 | [24 empty] | 0 | 0 | 0 | 0
#DIV/0! | 300 | [24 empty] | 0 | 0 | 0 | 0