## Table S1
Table S1. Summary of experimental results from this study and Walker et al. (2002) recalculated using primary pressure scale of Matsui et al. (2012) at 300 K.
Run# | Diamond Raman shift (cm-1) | Diamond anvil Pressure (GPa) | ± (GPa) | Molar Volume (cm3/mol) | ± (cm3/mol) | VL (km/s) | ± (km/s) | VT (km/s) | ± (km/s) | KT (GPa) | ± (GPa) | θD (K) | ± (K) | Pressure primary pressure scale (GPa) | ± (GPa)
KCl 3 P1 | 1364.7 | 13.89699 | 0.2 | 24.32178 | 0.05269253 | 6.08063 | 0.03822 | 3.21485 | 0.12832 | 69.92507 | 3.666403 | 392.8943 | 14.60622 | 12.50255 | 0.02706635
KCl 3 P2 | 1386.425 | 23.82846 | 0.09797959 | 21.68882 | 0.09605977 | 7.097175 | 0.09334795 | 3.769998 | 0.07194203 | 106.9872 | 5.212008 | 478.5212 | 8.525886 | 23.15002 | 0.215446
KCl 1 P1 | 1394.648 | 27.7 | 0.4 | 20.94219 | 0.1047443 | 7.40797 | 0.16322 | 3.88559 | 0.05806 | 122.7302 | 8.892957 | 499.4188 | 7.014678 | 27.43675 | 0.215446
KCl 2 P1 | 1412 | 36 | 0.8 | 19.81054 | 0.09774115 | 7.96616 | 0.11142 | 4.05767 | 0.24384 | 155.2995 | 11.99195 | 532.2908 | 30.01923 | 35.47732 | 0.3484686
KCl 1 P2 | 1417.049 | 38.43424 | 0.6013319 | 19.67705 | 0.2071315 | 8.149513 | 0.1316674 | 4.245667 | 0.1438302 | 159.6767 | 10.34572 | 557.4048 | 17.74742 | 36.57189 | 0.3678476
KCl 2 P2 | 1426.196 | 42.92743 | 1.088118 | 19.20511 | 0.1216093 | 8.346219 | 0.03177994 | 4.099014 | 0.09072031 | 182.5798 | 4.518471 | 544.4747 | 11.43462 | 40.72992 | 0.4439118
KCl 6 P1 | 1435.1 | 47.37103 | 0.4489989 | 18.41653 | 0.1332784 | 8.813182 | 0.1469187 | 4.188667 | 0.132857 | 218.9066 | 12.18632 | 565.2029 | 17.0704 | 48.82271 | 0.6019295
KCl 5 P1 | 1459 | 59.5 | 3.146045 | 17.67268 | 0.08137478 | 9.144166 | 0.0272424 | 4.39655 | 0.08869546 | 243.233 | 4.992903 | 601.1029 | 11.52519 | 58.04896 | 0.7958359
KCl 5 P2 | 1476.804 | 68.87063 | 2.606454 | 17.01923 | 0.06186003 | 9.380654 | 0.1180447 | 4.546003 | 0.1009505 | 264.0242 | 11.12536 | 629.1268 | 13.24188 | 67.73597 | 1.012726
KCl 6 P2 | 1488.239 | 75 | 0.3709447 | 16.75737 | 0.2309503 | 9.682918 | 0.0517206 | 4.671684 | 0.2104141 | 286.9395 | 13.09828 | 650.0247 | 27.88137 | 72.10855 | 1.114545
KCl 4 P1 | 1503.352 | 83.2 | 0.8 | 16.09858 | 0.124998 | 10.13971 | 0.08894506 | 4.623283 | 0.1316392 | 343.458 | 11.54972 | 653.7598 | 17.85313 | 84.57468 | 1.416585
Walker et al. (2002) | Molar Volume (cm3/mol) | T (K) |  | P (GPa) reported by Walker et al. (2002) |  | ± (GPa) | P (GPa) recalculated after Matsui et al. (2012) at 300 K |  |  | ± (GPa) |  |  | Pressure primary pressure scale (GPa) |  | ± (GPa)
Run 2 | 29.0267 | 297.15 |  | 3.18 |  | 0.01 | 3.157861 |  |  | 0.01512049 |  |  | 3.154857 |  | 0.01562242
Run 1 | 28.6473 | 296.15 |  | 3.63 |  | 0.02 | 3.608666 |  |  | 0.03396844 |  |  | 3.638374 |  | 0.01404654
Run 1 | 27.9427 | 296.15 |  | 4.62 |  | 0.02 | 4.597488 |  |  | 0.04009357 |  |  | 4.631974 |  | 0.01873444
Run 1 | 27.4549 | 296.15 |  | 5.46 |  | 0.04 | 5.428646 |  |  | 0.05399474 |  |  | 5.400817 |  | 0.02579968
Run 1 | 26.9912 | 296.15 |  | 6.27 |  | 0.06 | 6.229676 |  |  | 0.06929732 |  |  | 6.200402 |  | 0.03384522
Run 1 | 26.666 | 296.15 |  | 6.91 |  | 0.06 | 6.86452 |  |  | 0.07545798 |  |  | 6.804805 |  | 0.03998694
Run 1 | 26.2927 | 296.15 |  | 7.6 |  | 0.06 | 7.549019 |  |  | 0.07673442 |  |  | 7.546715 |  | 0.0474431
Run 1 | 26.0458 | 296.15 |  | 8.14 |  | 0.05 | 8.078914 |  |  | 0.06635205 |  |  | 8.067618 |  | 0.05259276
VL, VT, KT and θD are measured longitudinal and transverse acoustic velocities and calculated isothermal bulk modulus and Debye Temperature respectively. “±” denotes uncertainty. Uncertainties of Diamond anvil Pressure, VL and VT are shown in 2 standard deviations.

## Table S2
Table 2. Experimentally determined thermoelastic parameters for KCl B2 phase
References | Experimental conditions | Pressure scale | V0 (cm3) | KT0 (GPa) | K0' | G0 (GPa) | G' | γ0 | q | θD0 (K) | αKT (GPa/K)
This study BM | up to 85 GPa, 300 K up to 4000 K MGD model | Primary | 32.48(9) | 21.33(70) | 4.836(83) | 16.83(236) | 2.147(115) | 1.92(11) | 1.0* | 251(22) | 0.00295
-83
This study Vinet |  |  | 32.75(11) | 18.56(70) | 5.768(90) |  |  | 1.92(11) | 1.0* | 251(22) | 0.00295
Walker et al. (2002) BM | 3-8 GPa, 300-873 K | NaCl B1 EOS, Birch (1986) | 32.25 | 23.7 | 4.4 |  |  | 1.78 | 1.0* |  | 0.00275(10)
Walker et al. (2002) BM Refitted in this Study | 3-8 GPa, 300 K | NaCl B1 EOS primary scale, Matsui et al. (2012) | 32.69 (55) | 19.12(53) | 5.503 (1566)
Dewaele et al. (2012) V | 2.6-165 GPa, 300 K | Ruby gauge, Dorogokupets et al. (2007) | 32.82* | 17.2 | 5.89 |  |  | 1.47 | 1.0* |  | 0.00224
Dewaele et al. (2012) BM |  |  | 32.82* | 19.94(14) | 4.832(28)
Tateno et al. (2019) V | up to 229 GPa at 300 K, 9-61 GPa, 1500-2600 K. | Pt EOS Sokolova et al. (2016) | 32.82* | 18.3(3) | 5.60(3) |  |  | 2.3(2) | 0.8(2) |  | 0.0037(1)
Tateno et al. (2019) V |  | Pt EOS shock compression Holmes et al. (1989) | 32.82* | 18.3(3) | 5.77(4) |  |  | 1.8(2) | 0.7(3) |  | 0.0033(2)
Tateno et al. (2019) BM |  | Pt EOS Sokolova et al. (2016) | 32.82* | 21.0(1) | 4.584(48)
Chidester et al. (2021) BM | 26-167 GPa, up to 2400 K | Pt EOS Dorogokupets et al. (2007) Ruby gauge | 32.0(3) | 24(1) | 4.56(5) |  |  | 2.9(4) | 1.0(1)
Chidester et al. (2021) V |  |  | 34.3(5) | 13(1) | 6.2(1) |  |  | 3.4(4) | 1.0(1)
Numbers in parentheses indicate uncertainties in the last digit. BM, Birch Murnaghan equation of state, V, Vinet equations of state. * indicates the parameter was fixed during fitting.

## Table S3
Table S3. Tabulated P-V relationship for KCl B2 phase at 300 K using primary pressure scale established in this study.
V (cm3/mol) | P (GPa) | ± (GPa) | V (cm3/mol) | P (GPa) | ± (GPa) | V (cm3/mol) | P (GPa) | ± (GPa) | V (cm3/mol) | P (GPa) | ± (GPa)
32.48441 | 0 | 0.06 | 27.8 | 4.849637 | 0.02059518 | 23.1 | 16.72128 | 0.1295236 | 18.4 | 49.00884 | 0.4542522
32.4 | 0.05586165 | 0.05852127 | 27.7 | 5.005683 | 0.02201262 | 23 | 17.11615 | 0.1328381 | 18.3 | 50.15609 | 0.4686275
32.3 | 0.1231444 | 0.057274 | 27.6 | 5.164694 | 0.02350892 | 22.9 | 17.51938 | 0.1362204 | 18.2 | 51.33222 | 0.4835686
32.2 | 0.1916474 | 0.05601763 | 27.5 | 5.326731 | 0.02507379 | 22.8 | 17.93119 | 0.1396739 | 18.1 | 52.53812 | 0.4990994
32.1 | 0.2613931 | 0.05475226 | 27.4 | 5.491857 | 0.02669887 | 22.7 | 18.35177 | 0.1432017 | 18 | 53.77466 | 0.5152446
32 | 0.3324047 | 0.05347802 | 27.3 | 5.660137 | 0.02837739 | 22.6 | 18.78134 | 0.1468074 | 17.9 | 55.04276 | 0.5320299
31.9 | 0.4047054 | 0.05219505 | 27.2 | 5.831635 | 0.03010391 | 22.5 | 19.22013 | 0.1504946 | 17.8 | 56.34338 | 0.5494822
31.8 | 0.4783193 | 0.05090352 | 27.1 | 6.006421 | 0.031874 | 22.4 | 19.66835 | 0.1542673 | 17.7 | 57.67752 | 0.5676293
31.7 | 0.5532707 | 0.04960362 | 27 | 6.184562 | 0.03368412 | 22.3 | 20.12625 | 0.1581295 | 17.6 | 59.04619 | 0.5865002
31.6 | 0.6295847 | 0.04829559 | 26.9 | 6.366131 | 0.03553138 | 22.2 | 20.59406 | 0.1620856 | 17.5 | 60.45045 | 0.606125
31.5 | 0.7072866 | 0.04697968 | 26.8 | 6.551198 | 0.03741348 | 22.1 | 21.07203 | 0.16614 | 17.4 | 61.8914 | 0.626535
31.4 | 0.7864025 | 0.04565622 | 26.7 | 6.739839 | 0.03932857 | 22 | 21.56041 | 0.1702975 | 17.3 | 63.37019 | 0.6477629
31.3 | 0.866959 | 0.04432555 | 26.6 | 6.93213 | 0.04127515 | 21.9 | 22.05947 | 0.1745632 | 17.2 | 64.88799 | 0.6698427
31.2 | 0.9489831 | 0.04298811 | 26.5 | 7.128148 | 0.04325206 | 21.8 | 22.56947 | 0.1789421 | 17.1 | 66.44602 | 0.6928097
31.1 | 1.032503 | 0.04164437 | 26.4 | 7.327974 | 0.04525838 | 21.7 | 23.09069 | 0.1834399 | 17 | 68.04557 | 0.7167007
31 | 1.117546 | 0.0402949 | 26.3 | 7.531689 | 0.04729343 | 21.6 | 23.62342 | 0.1880622 | 16.9 | 69.68793 | 0.7415542
30.9 | 1.204141 | 0.03894038 | 26.2 | 7.739377 | 0.04935668 | 21.5 | 24.16794 | 0.1928151 | 16.8 | 71.37448 | 0.7674101
30.8 | 1.292319 | 0.03758158 | 26.1 | 7.951124 | 0.05144781 | 21.4 | 24.72457 | 0.197705 | 16.7 | 73.10664 | 0.7943102
30.7 | 1.382109 | 0.03621943 | 26 | 8.167017 | 0.0535666 | 21.3 | 25.29361 | 0.2027384 | 16.6 | 74.88587 | 0.8222978
30.6 | 1.473541 | 0.03485502 | 25.9 | 8.387149 | 0.05571297 | 21.2 | 25.87538 | 0.2079222 | 16.5 | 76.71371 | 0.8514183
30.5 | 1.566648 | 0.03348964 | 25.8 | 8.611609 | 0.05788696 | 21.1 | 26.47022 | 0.2132637 | 16.4 | 78.59173 | 0.8817191
30.4 | 1.661462 | 0.03212484 | 25.7 | 8.840495 | 0.06008871 | 21 | 27.07846 | 0.2187705 | 16.3 | 80.52159 | 0.9132493
30.3 | 1.758014 | 0.03076245 | 25.6 | 9.073902 | 0.06231844 | 20.9 | 27.70045 | 0.2244504 | 16.2 | 82.50499 | 0.9460605
30.2 | 1.85634 | 0.02940469 | 25.5 | 9.31193 | 0.06457648 | 20.8 | 28.33656 | 0.2303117 | 16.1 | 84.54372 | 0.9802065
30.1 | 1.956473 | 0.02805424 | 25.4 | 9.554682 | 0.06686323 | 20.7 | 28.98716 | 0.236363 | 16 | 86.63961 | 1.015743
30 | 2.058447 | 0.02671434 | 25.3 | 9.802263 | 0.06917918 | 20.6 | 29.65263 | 0.2426133 | 15.9 | 88.79458 | 1.05273
29.9 | 2.1623 | 0.02538896 | 25.2 | 10.05478 | 0.07152488 | 20.5 | 30.33336 | 0.249072 | 15.8 | 91.01064 | 1.091227
29.8 | 2.268067 | 0.02408295 | 25.1 | 10.31234 | 0.07390098 | 20.4 | 31.02978 | 0.2557487 | 15.7 | 93.28985 | 1.131299
29.7 | 2.375786 | 0.02280228 | 25 | 10.57506 | 0.0763082 | 20.3 | 31.74229 | 0.2626538 | 15.6 | 95.63437 | 1.173012
29.6 | 2.485494 | 0.02155431 | 24.9 | 10.84306 | 0.07874733 | 20.2 | 32.47133 | 0.2697977 | 15.5 | 98.04645 | 1.216438
29.5 | 2.597232 | 0.02034811 | 24.8 | 11.11645 | 0.08121925 | 20.1 | 33.21735 | 0.2771915 | 15.4 | 100.5284 | 1.261648
29.4 | 2.711039 | 0.01919488 | 24.7 | 11.39536 | 0.08372489 | 20 | 33.98081 | 0.2848467 | 15.3 | 103.0827 | 1.30872
29.3 | 2.826956 | 0.01810829 | 24.6 | 11.67991 | 0.0862653 | 19.9 | 34.76218 | 0.2927753 | 15.2 | 105.7119 | 1.357734
29.2 | 2.945024 | 0.01710491 | 24.5 | 11.97022 | 0.08884159 | 19.8 | 35.56196 | 0.3009897 | 15.1 | 108.4186 | 1.408773
29.1 | 3.065286 | 0.01620435 | 24.4 | 12.26645 | 0.09145495 | 19.7 | 36.38066 | 0.3095027 | 15 | 111.2055 | 1.461926
29 | 3.187786 | 0.01542903 | 24.3 | 12.5687 | 0.09410667 | 19.6 | 37.2188 | 0.3183279 | 14.9 | 114.0755 | 1.517284
28.9 | 3.312568 | 0.01480337 | 24.2 | 12.87714 | 0.09679812 | 19.5 | 38.07693 | 0.3274791 | 14.8 | 117.0316 | 1.574945
28.8 | 3.439679 | 0.0143519 | 24.1 | 13.19189 | 0.09953079 | 19.4 | 38.95559 | 0.336971 | 14.7 | 120.0769 | 1.635008
28.7 | 3.569164 | 0.0140965 | 24 | 13.51311 | 0.1023062 | 19.3 | 39.85537 | 0.3468186 | 14.6 | 123.2146 | 1.69758
28.6 | 3.701071 | 0.01405314 | 23.9 | 13.84095 | 0.1051261 | 19.2 | 40.77686 | 0.3570376 | 14.5 | 126.4482 | 1.762773
28.5 | 3.83545 | 0.01422906 | 23.8 | 14.17556 | 0.1079922 | 19.1 | 41.72068 | 0.3676442 | 14.4 | 129.7811 | 1.830702
28.4 | 3.97235 | 0.01462159 | 23.7 | 14.51709 | 0.1109065 | 19 | 42.68746 | 0.3786555 | 14.3 | 133.2171 | 1.901491
28.3 | 4.111822 | 0.01521917 | 23.6 | 14.86572 | 0.1138708 | 18.9 | 43.67787 | 0.3900888 | 14.2 | 136.76 | 1.975266
28.2 | 4.253918 | 0.01600386 | 23.5 | 15.22161 | 0.1168875 | 18.8 | 44.69258 | 0.4019626 | 14.1 | 140.4138 | 2.052164
28.1 | 4.398693 | 0.01695455 | 23.4 | 15.58493 | 0.1199586 | 18.7 | 45.73229 | 0.4142958 | 14 | 144.1826 | 2.132325
28 | 4.5462 | 0.0180497 | 23.3 | 15.95586 | 0.1230866 | 18.6 | 46.79773 | 0.427108
27.9 | 4.696495 | 0.01926917 | 23.2 | 16.33458 | 0.1262741 | 18.5 | 47.88966 | 0.4404197

## Table S4
Table S4. Tabulated results of thermal pressure (Pth) relative to 300 K calculated using Mie-Grüneisen-Debye model at volume of 32.48 cm3/mol.
T (K) | Pth (GPa) | T (K) | Pth (GPa) | T (K) | Pth (GPa) | T (K) | Pth (GPa) | T (K) | Pth (GPa) | T (K) | Pth (GPa) | T (K) | Pth (GPa) | T (K) | Pth (GPa)
300 | 0 | 790 | 1.427871 | 1280 | 2.870223 | 1770 | 4.31506 | 2260 | 5.760766 | 2750 | 7.206878 | 3240 | 8.653212 | 3730 | 10.09968
310 | 0.02855186 | 800 | 1.457252 | 1290 | 2.899695 | 1780 | 4.344558 | 2270 | 5.790276 | 2760 | 7.236393 | 3250 | 8.68273 | 3740 | 10.1292
320 | 0.05716333 | 810 | 1.486637 | 1300 | 2.929167 | 1790 | 4.374056 | 2280 | 5.819785 | 2770 | 7.265909 | 3260 | 8.712249 | 3750 | 10.15872
330 | 0.08582915 | 820 | 1.516025 | 1310 | 2.95864 | 1800 | 4.403555 | 2290 | 5.849295 | 2780 | 7.295424 | 3270 | 8.741768 | 3760 | 10.18824
340 | 0.1145446 | 830 | 1.545416 | 1320 | 2.988113 | 1810 | 4.433054 | 2300 | 5.878805 | 2790 | 7.32494 | 3280 | 8.771286 | 3770 | 10.21776
350 | 0.1433057 | 840 | 1.574811 | 1330 | 3.017588 | 1820 | 4.462553 | 2310 | 5.908315 | 2800 | 7.354455 | 3290 | 8.800805 | 3780 | 10.24728
360 | 0.1721085 | 850 | 1.604208 | 1340 | 3.047063 | 1830 | 4.492052 | 2320 | 5.937825 | 2810 | 7.383971 | 3300 | 8.830324 | 3790 | 10.2768
370 | 0.2009499 | 860 | 1.633609 | 1350 | 3.076539 | 1840 | 4.521552 | 2330 | 5.967335 | 2820 | 7.413486 | 3310 | 8.859843 | 3800 | 10.30633
380 | 0.2298268 | 870 | 1.663013 | 1360 | 3.106016 | 1850 | 4.551052 | 2340 | 5.996845 | 2830 | 7.443002 | 3320 | 8.889362 | 3810 | 10.33585
390 | 0.2587366 | 880 | 1.692419 | 1370 | 3.135494 | 1860 | 4.580553 | 2350 | 6.026356 | 2840 | 7.472518 | 3330 | 8.918881 | 3820 | 10.36537
400 | 0.2876768 | 890 | 1.721828 | 1380 | 3.164972 | 1870 | 4.610054 | 2360 | 6.055867 | 2850 | 7.502034 | 3340 | 8.9484 | 3830 | 10.39489
410 | 0.3166453 | 900 | 1.75124 | 1390 | 3.194451 | 1880 | 4.639555 | 2370 | 6.085377 | 2860 | 7.53155 | 3350 | 8.977919 | 3840 | 10.42441
420 | 0.34564 | 910 | 1.780654 | 1400 | 3.223931 | 1890 | 4.669056 | 2380 | 6.114888 | 2870 | 7.561066 | 3360 | 9.007438 | 3850 | 10.45393
430 | 0.3746592 | 920 | 1.810071 | 1410 | 3.253411 | 1900 | 4.698557 | 2390 | 6.144399 | 2880 | 7.590582 | 3370 | 9.036958 | 3860 | 10.48345
440 | 0.4037013 | 930 | 1.83949 | 1420 | 3.282893 | 1910 | 4.728059 | 2400 | 6.173911 | 2890 | 7.620099 | 3380 | 9.066477 | 3870 | 10.51297
450 | 0.4327646 | 940 | 1.868912 | 1430 | 3.312374 | 1920 | 4.757561 | 2410 | 6.203422 | 2900 | 7.649615 | 3390 | 9.095996 | 3880 | 10.54249
460 | 0.461848 | 950 | 1.898335 | 1440 | 3.341857 | 1930 | 4.787064 | 2420 | 6.232934 | 2910 | 7.679131 | 3400 | 9.125516 | 3890 | 10.57202
470 | 0.49095 | 960 | 1.927761 | 1450 | 3.37134 | 1940 | 4.816566 | 2430 | 6.262445 | 2920 | 7.708648 | 3410 | 9.155035 | 3900 | 10.60154
480 | 0.5200696 | 970 | 1.957189 | 1460 | 3.400823 | 1950 | 4.846069 | 2440 | 6.291957 | 2930 | 7.738165 | 3420 | 9.184554 | 3910 | 10.63106
490 | 0.5492056 | 980 | 1.986619 | 1470 | 3.430307 | 1960 | 4.875572 | 2450 | 6.321469 | 2940 | 7.767681 | 3430 | 9.214074 | 3920 | 10.66058
500 | 0.5783572 | 990 | 2.016051 | 1480 | 3.459792 | 1970 | 4.905076 | 2460 | 6.350981 | 2950 | 7.797198 | 3440 | 9.243594 | 3930 | 10.6901
510 | 0.6075234 | 1000 | 2.045484 | 1490 | 3.489277 | 1980 | 4.934579 | 2470 | 6.380493 | 2960 | 7.826715 | 3450 | 9.273113 | 3940 | 10.71962
520 | 0.6367034 | 1010 | 2.07492 | 1500 | 3.518763 | 1990 | 4.964083 | 2480 | 6.410005 | 2970 | 7.856232 | 3460 | 9.302633 | 3950 | 10.74914
530 | 0.6658964 | 1020 | 2.104357 | 1510 | 3.54825 | 2000 | 4.993587 | 2490 | 6.439518 | 2980 | 7.885748 | 3470 | 9.332152 | 3960 | 10.77867
540 | 0.6951016 | 1030 | 2.133797 | 1520 | 3.577737 | 2010 | 5.023092 | 2500 | 6.46903 | 2990 | 7.915265 | 3480 | 9.361672 | 3970 | 10.80819
550 | 0.7243185 | 1040 | 2.163238 | 1530 | 3.607224 | 2020 | 5.052596 | 2510 | 6.498543 | 3000 | 7.944783 | 3490 | 9.391192 | 3980 | 10.83771
560 | 0.7535464 | 1050 | 2.19268 | 1540 | 3.636712 | 2030 | 5.082101 | 2520 | 6.528056 | 3010 | 7.9743 | 3500 | 9.420712 | 3990 | 10.86723
570 | 0.7827848 | 1060 | 2.222124 | 1550 | 3.666201 | 2040 | 5.111606 | 2530 | 6.557568 | 3020 | 8.003817 | 3510 | 9.450232 | 4000 | 10.89675
580 | 0.812033 | 1070 | 2.25157 | 1560 | 3.69569 | 2050 | 5.141111 | 2540 | 6.587081 | 3030 | 8.033334 | 3520 | 9.479752
590 | 0.8412906 | 1080 | 2.281017 | 1570 | 3.725179 | 2060 | 5.170617 | 2550 | 6.616595 | 3040 | 8.062852 | 3530 | 9.509272
600 | 0.8705572 | 1090 | 2.310466 | 1580 | 3.754669 | 2070 | 5.200122 | 2560 | 6.646108 | 3050 | 8.092369 | 3540 | 9.538792
610 | 0.8998323 | 1100 | 2.339916 | 1590 | 3.78416 | 2080 | 5.229628 | 2570 | 6.675621 | 3060 | 8.121886 | 3550 | 9.568312
620 | 0.9291155 | 1110 | 2.369367 | 1600 | 3.813651 | 2090 | 5.259134 | 2580 | 6.705134 | 3070 | 8.151404 | 3560 | 9.597832
630 | 0.9584063 | 1120 | 2.39882 | 1610 | 3.843142 | 2100 | 5.288641 | 2590 | 6.734648 | 3080 | 8.180922 | 3570 | 9.627352
640 | 0.9877046 | 1130 | 2.428274 | 1620 | 3.872634 | 2110 | 5.318147079 | 2600 | 6.764162 | 3090 | 8.210439 | 3580 | 9.656872
650 | 1.01701 | 1140 | 2.45773 | 1630 | 3.902126 | 2120 | 5.347654 | 2610 | 6.793675 | 3100 | 8.239957 | 3590 | 9.686392
660 | 1.046322 | 1150 | 2.487186 | 1640 | 3.931619 | 2130 | 5.377161 | 2620 | 6.823189 | 3110 | 8.269475 | 3600 | 9.715912
670 | 1.07564 | 1160 | 2.516644 | 1650 | 3.961112 | 2140 | 5.406668 | 2630 | 6.852703 | 3120 | 8.298993 | 3610 | 9.745433
680 | 1.104965 | 1170 | 2.546103 | 1660 | 3.990606 | 2150 | 5.436175 | 2640 | 6.882217 | 3130 | 8.328511 | 3620 | 9.774953
690 | 1.134295 | 1180 | 2.575563 | 1670 | 4.0201 | 2160 | 5.465682 | 2650 | 6.911731 | 3140 | 8.358029 | 3630 | 9.804473
700 | 1.163631 | 1190 | 2.605025 | 1680 | 4.049594 | 2170 | 5.49519 | 2660 | 6.941246 | 3150 | 8.387547 | 3640 | 9.833994
710 | 1.192972 | 1200 | 2.634487 | 1690 | 4.079089 | 2180 | 5.524698 | 2670 | 6.97076 | 3160 | 8.417065 | 3650 | 9.863514
720 | 1.222319 | 1210 | 2.663951 | 1700 | 4.108584 | 2190 | 5.554206 | 2680 | 7.000274 | 3170 | 8.446583 | 3660 | 9.893035
730 | 1.25167 | 1220 | 2.693415 | 1710 | 4.138079 | 2200 | 5.583714 | 2690 | 7.029789 | 3180 | 8.476101 | 3670 | 9.922555
740 | 1.281026 | 1230 | 2.722881 | 1720 | 4.167575 | 2210 | 5.613222 | 2700 | 7.059304 | 3190 | 8.505619 | 3680 | 9.952076
750 | 1.310387 | 1240 | 2.752348 | 1730 | 4.197071 | 2220 | 5.642731 | 2710 | 7.088818 | 3200 | 8.535138 | 3690 | 9.981596
760 | 1.339752 | 1250 | 2.781815 | 1740 | 4.226568 | 2230 | 5.672239 | 2720 | 7.118333 | 3210 | 8.564656 | 3700 | 10.01112
770 | 1.369121 | 1260 | 2.811284 | 1750 | 4.256065 | 2240 | 5.701748 | 2730 | 7.147848 | 3220 | 8.594175 | 3710 | 10.04064
780 | 1.398494 | 1270 | 2.840753 | 1760 | 4.285562 | 2250 | 5.731257 | 2740 | 7.177363 | 3230 | 8.623693 | 3720 | 10.07016